## IDS-VDS Characteristic (mA-mm)
VGS (V) | VDS = 0.100 V | VDS = 0.500 V | VDS = 0.900 V
-0.75 | 0.0006336 | 0.0031425 | 0.011913
-0.74 | 0.0005979 | 0.0030031 | 0.011483
-0.73 | 0.0005665 | 0.0028851 | 0.01116
-0.72 | 0.000542 | 0.0027749 | 0.010753
-0.71 | 0.0005139 | 0.0026477 | 0.010332
-0.7 | 0.00048289 | 0.0025363 | 0.010061
-0.69 | 0.00046192 | 0.0024496 | 0.009723
-0.68 | 0.00044072 | 0.0023598 | 0.009337
-0.67 | 0.00041823 | 0.0022602 | 0.009032
-0.66 | 0.00039709 | 0.0021692 | 0.008753
-0.65 | 0.00037547 | 0.0020628 | 0.00843
-0.64 | 0.00035914 | 0.0019927 | 0.008151
-0.63 | 0.00033769 | 0.0019113 | 0.007845
-0.62 | 0.00032334 | 0.0018287 | 0.007563
-0.61 | 0.00030843 | 0.0017589 | 0.007332
-0.6 | 0.00029133 | 0.00167 | 0.007074
-0.59 | 0.00027764 | 0.0016057 | 0.006796
-0.58 | 0.0002611 | 0.0015426 | 0.00657
-0.57 | 0.00024897 | 0.001482 | 0.006316
-0.56 | 0.00023697 | 0.0014167 | 0.006125
-0.55 | 0.00022434 | 0.0013535 | 0.005875
-0.54 | 0.00021269 | 0.0012992 | 0.005652
-0.53 | 0.0002024 | 0.0012419 | 0.005496
-0.52 | 0.00019187 | 0.0011903 | 0.005302
-0.51 | 0.00018075 | 0.0011443 | 0.005074
-0.5 | 0.00017329 | 0.0011118 | 0.0049282
-0.49 | 0.00016548 | 0.0010588 | 0.0047966
-0.48 | 0.0001584 | 0.0010254 | 0.0046152
-0.47 | 0.00015241 | 0.0009882 | 0.0045208
-0.46 | 0.00014893 | 0.000961 | 0.0043679
-0.45 | 0.0001465 | 0.0009417 | 0.0042664
-0.44 | 0.00014722 | 0.0009286 | 0.0042255
-0.43 | 0.00015048 | 0.0009259 | 0.0042017
-0.42 | 0.00015743 | 0.0009381 | 0.0041983
-0.41 | 0.00017078 | 0.0009781 | 0.0043101
-0.4 | 0.00019175 | 0.0010359 | 0.0044972
-0.39 | 0.00022377 | 0.0011334 | 0.0048363
-0.38 | 0.00026942 | 0.0012791 | 0.0053266
-0.37 | 0.00033536 | 0.0014954 | 0.006178
-0.36 | 0.00042751 | 0.0018115 | 0.007286
-0.35 | 0.00055527 | 0.0022538 | 0.008886
-0.34 | 0.0007848 | 0.0028947 | 0.01125
-0.33 | 0.001051 | 0.0037766 | 0.0145
-0.32 | 0.0014194 | 0.0050016 | 0.019221
-0.31 | 0.0019318 | 0.00691 | 0.025759
-0.3 | 0.0026379 | 0.00933 | 0.035118
-0.29 | 0.0036094 | 0.012684 | 0.047713
-0.28 | 0.0049465 | 0.017253 | 0.06581
-0.27 | 0.007112 | 0.0238 | 0.09054
-0.26 | 0.009731 | 0.032612 | 0.1235
-0.25 | 0.013327 | 0.04485 | 0.17003
-0.24 | 0.018211 | 0.06227 | 0.23293
-0.23 | 0.024911 | 0.08499 | 0.31903
-0.22 | 0.03412 | 0.11584 | 0.43894
-0.21 | 0.046602 | 0.15764 | 0.5936
-0.2 | 0.0654 | 0.21459 | 0.8031
-0.19 | 0.08845 | 0.29118 | 1.0846
-0.18 | 0.12084 | 0.39481 | 1.4685
-0.17 | 0.16356 | 0.53408 | 1.9575
-0.16 | 0.22087 | 0.7169 | 2.6099
-0.15 | 0.29803 | 0.9629 | 3.4234
-0.14 | 0.40207 | 1.2846 | 4.4893
-0.13 | 0.53965 | 1.7006 | 5.85
-0.12 | 0.7206 | 2.2406 | 7.475
-0.11 | 0.9647 | 2.9369 | 9.486
-0.1 | 1.2801 | 3.8448 | 11.922
-0.09 | 1.6936 | 4.9669 | 14.798
-0.08 | 2.217 | 6.359 | 18.112
-0.07 | 2.8893 | 8.098 | 21.925
-0.06 | 3.7364 | 10.175 | 26.306
-0.05 | 4.7949 | 12.739 | 31.164
-0.04 | 6.052 | 15.658 | 36.567
-0.03 | 7.589 | 19.157 | 42.611
-0.02 | 9.468 | 23.117 | 48.83
-0.01 | 11.661 | 27.625 | 55.875
0 | 14.232 | 32.607 | 63.36
0.01 | 17.098 | 38.203 | 71.35
0.02 | 20.328 | 44.236 | 79.57
0.03 | 23.942 | 50.878 | 88.37
0.04 | 27.821 | 57.93 | 97.41
0.05 | 32.023 | 65.42 | 106.93
0.06 | 36.488 | 73.31 | 116.73
0.07 | 41.266 | 81.68 | 126.89
0.08 | 46.148 | 90.4 | 137.23
0.09 | 51.158 | 99.39 | 147.89
0.1 | 56.252 | 108.78 | 158.75
0.11 | 61.25 | 118.48 | 169.88
0.12 | 66.42 | 128.22 | 181.34
0.13 | 71.45 | 138.48 | 192.58
0.14 | 76.6 | 148.73 | 204.22
0.15 | 81.62 | 159.28 | 215.97
0.16 | 86.55 | 170.06 | 227.89
0.17 | 91.12 | 180.86 | 239.93
0.18 | 95.55 | 191.9 | 251.75
0.19 | 99.75 | 202.94 | 263.94
0.2 | 103.9 | 214.13 | 276.06
0.21 | 108.01 | 225.4 | 288.39
0.22 | 111.96 | 236.84 | 300.43
0.23 | 115.45 | 248.2 | 312.68
0.24 | 118.68 | 259.66 | 324.83
0.25 | 121.72 | 271.26 | 337.17
0.26 | 124.71 | 282.53 | 349.34
0.27 | 127.85 | 293.99 | 361.2
0.28 | 130.62 | 305.41 | 373.31
0.29 | 133.09 | 316.76 | 385.4
0.3 | 135.37 | 328.18 | 397.41
0.31 | 137.31 | 339.37 | 409.38
0.32 | 139.55 | 350.51 | 420.92
0.33 | 141.74 | 361.7 | 432.73
0.34 | 143.67 | 372.68 | 444.25
0.35 | 145.18 | 383.36 | 455.67
0.36 | 146.75 | 394.16 | 467.01
0.37 | 148.39 | 404.86 | 478.23
0.38 | 150.14 | 415.33 | 489.32
0.39 | 151.38 | 425.53 | 500.08
0.4 | 152.39 | 435.33 | 510.81
0.41 | 153.72 | 445.29 | 521.12
0.42 | 154.88 | 455.14 | 531.65
0.43 | 156.24 | 464.55 | 541.77
0.44 | 157.06 | 473.73 | 551.71
0.45 | 157.65 | 482.59 | 561.59
0.46 | 158.83 | 491.44 | 570.7
0.47 | 159.96 | 499.96 | 580.2
0.48 | 160.83 | 508.13 | 589.2
0.49 | 161.36 | 515.9 | 598.1
0.5 | 162.19 | 523.67 | 606.7

## Tranconductance (mS-mm)
VGS (V) | VDS = 0.100 V | VDS = 0.500 V | VDS = 0.900 V
-0.75 | -0.00357 | -0.01394 | -0.043
-0.74 | -0.003355 | -0.01287 | -0.03765
-0.73 | -0.002795 | -0.01141 | -0.0365
-0.72 | -0.00263 | -0.01187 | -0.0414
-0.71 | -0.0029555 | -0.01193 | -0.0346
-0.7 | -0.002599 | -0.009905 | -0.03045
-0.69 | -0.0021085 | -0.008825 | -0.0362
-0.68 | -0.0021845 | -0.00947 | -0.03455
-0.67 | -0.0021815 | -0.00953 | -0.0292
-0.66 | -0.002138 | -0.00987 | -0.0301
-0.65 | -0.0018975 | -0.008825 | -0.0301
-0.64 | -0.001889 | -0.007575 | -0.02925
-0.63 | -0.00179 | -0.0082 | -0.0294
-0.62 | -0.001463 | -0.00762 | -0.02565
-0.61 | -0.0016005 | -0.007935 | -0.02445
-0.6 | -0.0015395 | -0.00766 | -0.0268
-0.59 | -0.0015115 | -0.00637 | -0.0252
-0.58 | -0.0014335 | -0.006185 | -0.024
-0.57 | -0.0012065 | -0.006295 | -0.02225
-0.56 | -0.0012315 | -0.006425 | -0.02205
-0.55 | -0.001214 | -0.005875 | -0.02365
-0.54 | -0.001097 | -0.00558 | -0.01895
-0.53 | -0.001041 | -0.005445 | -0.0175
-0.52 | -0.0010825 | -0.00488 | -0.0211
-0.51 | -0.000929 | -0.003925 | -0.01869
-0.5 | -0.0007635 | -0.004275 | -0.01387
-0.49 | -0.0007445 | -0.00432 | -0.01565
-0.48 | -0.0006535 | -0.00353 | -0.01379
-0.47 | -0.0004735 | -0.00322 | -0.012365
-0.46 | -0.0002955 | -0.002325 | -0.01272
-0.45 | -8.55e-05 | -0.00162 | -0.00712
-0.44 | 0.000199 | -0.00079 | -0.003235
-0.43 | 0.0005105 | 0.000475 | -0.00136
-0.42 | 0.001015 | 0.00261 | 0.00542
-0.41 | 0.001716 | 0.00489 | 0.014945
-0.4 | 0.0026495 | 0.007765 | 0.02631
-0.39 | 0.0038835 | 0.01216 | 0.04147
-0.38 | 0.0055795 | 0.0181 | 0.067085
-0.37 | 0.0079045 | 0.02662 | 0.09797
-0.36 | 0.0109955 | 0.03792 | 0.1354
-0.35 | 0.0178645 | 0.05416 | 0.1982
-0.34 | 0.0247865 | 0.07614 | 0.2807
-0.33 | 0.03173 | 0.105345 | 0.39855
-0.32 | 0.04404 | 0.15667 | 0.56295
-0.31 | 0.060925 | 0.21642 | 0.79485
-0.3 | 0.08388 | 0.2887 | 1.0977
-0.29 | 0.11543 | 0.39615 | 1.5346
-0.28 | 0.17513 | 0.5558 | 2.14135
-0.27 | 0.239225 | 0.76795 | 2.8845
-0.26 | 0.31075 | 1.0525 | 3.9745
-0.25 | 0.424 | 1.4829 | 5.4715
-0.24 | 0.5792 | 2.007 | 7.45
-0.23 | 0.79545 | 2.6785 | 10.3005
-0.22 | 1.08455 | 3.6325 | 13.7285
-0.21 | 1.564 | 4.9375 | 18.208
-0.2 | 2.0924 | 6.677 | 24.55
-0.19 | 2.772 | 9.011 | 33.27
-0.18 | 3.7555 | 12.145 | 43.645
-0.17 | 5.0015 | 16.1045 | 57.07
-0.16 | 6.7235 | 21.441 | 73.295
-0.15 | 9.06 | 28.385 | 93.97
-0.14 | 12.081 | 36.885 | 121.33
-0.13 | 15.9265 | 47.8 | 149.285
-0.12 | 21.2525 | 61.815 | 181.8
-0.11 | 27.975 | 80.21 | 222.35
-0.1 | 36.445 | 101.5 | 265.6
-0.09 | 46.845 | 125.71 | 309.5
-0.08 | 59.785 | 156.555 | 356.35
-0.07 | 75.97 | 190.8 | 409.7
-0.06 | 95.28 | 232.05 | 461.95
-0.05 | 115.78 | 274.15 | 513.05
-0.04 | 139.705 | 320.9 | 572.35
-0.03 | 170.8 | 372.95 | 613.15
-0.02 | 203.6 | 423.4 | 663.2
-0.01 | 238.2 | 474.5 | 726.5
0 | 271.85 | 528.9 | 773.75
0.01 | 304.8 | 581.45 | 810.5
0.02 | 342.2 | 633.75 | 851
0.03 | 374.65 | 684.7 | 892
0.04 | 404.05 | 727.1 | 928
0.05 | 433.35 | 769 | 966
0.06 | 462.15 | 813 | 998
0.07 | 483 | 854.5 | 1025
0.08 | 494.6 | 885.5 | 1050
0.09 | 505.2 | 919 | 1076
0.1 | 504.6 | 954.5 | 1099.5
0.11 | 508.4 | 972 | 1129.5
0.12 | 510 | 1000 | 1135
0.13 | 509 | 1025.5 | 1144
0.14 | 508.5 | 1040 | 1169.5
0.15 | 497.5 | 1066.5 | 1183.5
0.16 | 475 | 1079 | 1198
0.17 | 450 | 1092 | 1193
0.18 | 431.5 | 1104 | 1200.5
0.19 | 417.5 | 1111.5 | 1215.5
0.2 | 413 | 1123 | 1222.5
0.21 | 403 | 1135.5 | 1218.5
0.22 | 372 | 1140 | 1214.5
0.23 | 336 | 1141 | 1220
0.24 | 313.5 | 1153 | 1224.5
0.25 | 301.5 | 1143.5 | 1225.5
0.26 | 306.5 | 1136.5 | 1201.5
0.27 | 295.5 | 1144 | 1198.5
0.28 | 262 | 1138.5 | 1210
0.29 | 237.5 | 1138.5 | 1205
0.3 | 211 | 1130.5 | 1199
0.31 | 209 | 1116.5 | 1175.5
0.32 | 221.5 | 1116.5 | 1167.5
0.33 | 206 | 1108.5 | 1166.5
0.34 | 172 | 1083 | 1147
0.35 | 154 | 1074 | 1138
0.36 | 160.5 | 1075 | 1128
0.37 | 169.5 | 1058.5 | 1115.5
0.38 | 149.5 | 1033.5 | 1092.5
0.39 | 112.5 | 1000 | 1074.5
0.4 | 117 | 988 | 1052
0.41 | 124.5 | 990.5 | 1042
0.42 | 126 | 963 | 1032.5
0.43 | 109 | 929.5 | 1003
0.44 | 70.5 | 902 | 991
0.45 | 88.5 | 885.5 | 949.5
0.46 | 115.5 | 868.5 | 930.5
0.47 | 100 | 834.5 | 925
0.48 | 70 | 797 | 895
0.49 | 68 | 777 | 875
0.5 | 83 | 777 | 860