## IDS-VDS Characteristic (mA-mm)
VGS (V) | VDS = 0.100 V | VDS = 0.500 V | VDS = 0.900 V
-0.75 | 0.0005936 | 0.0028344 | 0.00997
-0.74 | 0.0005675 | 0.00272 | 0.00967
-0.73 | 0.0005361 | 0.0025893 | 0.009371
-0.72 | 0.0005132 | 0.0024858 | 0.009133
-0.71 | 0.00049076 | 0.0024221 | 0.008804
-0.7 | 0.00045892 | 0.0023047 | 0.008496
-0.69 | 0.00044371 | 0.0022442 | 0.008211
-0.68 | 0.00042391 | 0.0021308 | 0.007976
-0.67 | 0.0004062 | 0.0020536 | 0.007641
-0.66 | 0.00038353 | 0.0019691 | 0.007493
-0.65 | 0.00036182 | 0.0018826 | 0.007147
-0.64 | 0.0003427 | 0.0017999 | 0.006914
-0.63 | 0.00032471 | 0.0017271 | 0.006697
-0.62 | 0.0003071 | 0.0016597 | 0.006491
-0.61 | 0.00029089 | 0.0016187 | 0.006274
-0.6 | 0.00028431 | 0.0015561 | 0.006033
-0.59 | 0.00026582 | 0.00147 | 0.005811
-0.58 | 0.0002575 | 0.0014095 | 0.005615
-0.57 | 0.00024123 | 0.0013495 | 0.005434
-0.56 | 0.00022681 | 0.0012993 | 0.00526
-0.55 | 0.00022089 | 0.0012515 | 0.005061
-0.54 | 0.00020884 | 0.001204 | 0.0048802
-0.53 | 0.00019787 | 0.0011557 | 0.0046947
-0.52 | 0.0001899 | 0.0011002 | 0.0045732
-0.51 | 0.00018017 | 0.0010553 | 0.0044283
-0.5 | 0.00017095 | 0.001032 | 0.0042808
-0.49 | 0.00016429 | 0.0009814 | 0.0041559
-0.48 | 0.00015754 | 0.0009437 | 0.0040238
-0.47 | 0.00015276 | 0.0009181 | 0.0039268
-0.46 | 0.00014955 | 0.0009187 | 0.0038547
-0.45 | 0.00014797 | 0.0008857 | 0.0037793
-0.44 | 0.00014892 | 0.0008821 | 0.0037449
-0.43 | 0.0001539 | 0.0008817 | 0.0037455
-0.42 | 0.00016358 | 0.0009182 | 0.0038289
-0.41 | 0.00017863 | 0.0009551 | 0.0039838
-0.4 | 0.00020074 | 0.0010297 | 0.0042475
-0.39 | 0.00023878 | 0.0011561 | 0.0046153
-0.38 | 0.00028743 | 0.0013246 | 0.0052475
-0.37 | 0.0003604 | 0.0015657 | 0.006194
-0.36 | 0.00046183 | 0.0019188 | 0.007444
-0.35 | 0.0006377 | 0.0024194 | 0.009297
-0.34 | 0.0008469 | 0.0031293 | 0.011931
-0.33 | 0.0011348 | 0.0041105 | 0.015665
-0.32 | 0.0015314 | 0.0054814 | 0.020917
-0.31 | 0.0020783 | 0.00754 | 0.0281
-0.3 | 0.002831 | 0.010254 | 0.038415
-0.29 | 0.0038887 | 0.01395 | 0.052589
-0.28 | 0.0053153 | 0.019093 | 0.07206
-0.27 | 0.007633 | 0.026058 | 0.09921
-0.26 | 0.010404 | 0.035733 | 0.13628
-0.25 | 0.014233 | 0.048967 | 0.18683
-0.24 | 0.019444 | 0.06802 | 0.25672
-0.23 | 0.026663 | 0.09296 | 0.3493
-0.22 | 0.03627 | 0.1265 | 0.47635
-0.21 | 0.049542 | 0.17149 | 0.6472
-0.2 | 0.0691 | 0.23369 | 0.8739
-0.19 | 0.09386 | 0.3148 | 1.1824
-0.18 | 0.12754 | 0.42834 | 1.5847
-0.17 | 0.17264 | 0.5766 | 2.1013
-0.16 | 0.23289 | 0.7717 | 2.7942
-0.15 | 0.3136 | 1.0295 | 3.6647
-0.14 | 0.42083 | 1.3739 | 4.7782
-0.13 | 0.56592 | 1.8142 | 6.205
-0.12 | 0.7549 | 2.3857 | 7.916
-0.11 | 1.0074 | 3.1256 | 10.003
-0.1 | 1.3334 | 4.0546 | 12.534
-0.09 | 1.7626 | 5.2615 | 15.529
-0.08 | 2.3091 | 6.712 | 18.89
-0.07 | 2.995 | 8.486 | 22.864
-0.06 | 3.8681 | 10.65 | 27.299
-0.05 | 4.9537 | 13.271 | 32.287
-0.04 | 6.239 | 16.314 | 37.793
-0.03 | 7.826 | 19.859 | 43.7
-0.02 | 9.716 | 23.849 | 50.313
-0.01 | 11.945 | 28.427 | 57.22
0 | 14.524 | 33.629 | 64.82
0.01 | 17.467 | 39.233 | 72.76
0.02 | 20.65 | 45.235 | 81.05
0.03 | 24.319 | 51.977 | 89.97
0.04 | 28.239 | 58.92 | 98.91
0.05 | 32.454 | 66.58 | 108.56
0.06 | 36.955 | 74.5 | 118.35
0.07 | 41.677 | 82.93 | 128.5
0.08 | 46.54 | 91.66 | 138.89
0.09 | 51.505 | 100.5 | 149.48
0.1 | 56.585 | 110.01 | 160.43
0.11 | 61.59 | 119.6 | 171.46
0.12 | 66.74 | 129.5 | 182.86
0.13 | 71.89 | 139.74 | 194.15
0.14 | 76.92 | 149.81 | 205.77
0.15 | 81.8 | 160.4 | 217.51
0.16 | 86.56 | 171.18 | 229.38
0.17 | 91.18 | 181.9 | 241.33
0.18 | 95.63 | 192.78 | 253.1
0.19 | 99.97 | 203.86 | 265.2
0.2 | 104.06 | 215.05 | 277.3
0.21 | 108.01 | 226.37 | 289.56
0.22 | 111.56 | 237.61 | 301.67
0.23 | 115.16 | 248.81 | 313.69
0.24 | 118.35 | 260.23 | 325.86
0.25 | 121.62 | 271.75 | 338.03
0.26 | 124.67 | 283.11 | 350.13
0.27 | 127.49 | 294.59 | 362.05
0.28 | 130.06 | 305.62 | 374.09
0.29 | 132.46 | 316.99 | 386.03
0.3 | 134.76 | 328.34 | 397.92
0.31 | 137.07 | 339.53 | 409.81
0.32 | 139.4 | 350.59 | 421.24
0.33 | 141.1 | 361.62 | 433.05
0.34 | 142.79 | 372.5 | 444.51
0.35 | 144.58 | 383.22 | 455.75
0.36 | 146.09 | 393.9 | 466.98
0.37 | 147.93 | 404.37 | 478.09
0.38 | 149.05 | 414.66 | 489.1
0.39 | 150.33 | 424.83 | 499.92
0.4 | 151.76 | 434.72 | 510.39
0.41 | 152.99 | 444.63 | 520.73
0.42 | 154.08 | 454.17 | 531.11
0.43 | 154.98 | 463.52 | 541.21
0.44 | 156.07 | 472.61 | 551.05
0.45 | 157.16 | 481.53 | 560.79
0.46 | 158.23 | 490.23 | 569.9
0.47 | 158.75 | 498.53 | 579
0.48 | 159.55 | 506.58 | 588
0.49 | 160.55 | 514.45 | 597.2
0.5 | 161.02 | 522.03 | 605.6

## Tranconductance (mS-mm)
VGS (V) | VDS = 0.100 V | VDS = 0.500 V | VDS = 0.900 V
-0.75 | -0.00261 | -0.01144 | -0.03
-0.74 | -0.002875 | -0.012255 | -0.02995
-0.73 | -0.002715 | -0.01171 | -0.02685
-0.72 | -0.002267 | -0.00836 | -0.02835
-0.71 | -0.002714 | -0.009055 | -0.03185
-0.7 | -0.0023525 | -0.008895 | -0.02965
-0.69 | -0.0017505 | -0.008695 | -0.026
-0.68 | -0.0018755 | -0.00953 | -0.0285
-0.67 | -0.002019 | -0.008085 | -0.02415
-0.66 | -0.002219 | -0.00855 | -0.0247
-0.65 | -0.0020415 | -0.00846 | -0.02895
-0.64 | -0.0018555 | -0.007775 | -0.0225
-0.63 | -0.00178 | -0.00701 | -0.02115
-0.62 | -0.001691 | -0.00542 | -0.02115
-0.61 | -0.0011395 | -0.00518 | -0.0229
-0.6 | -0.0012535 | -0.007435 | -0.02315
-0.59 | -0.0013405 | -0.00733 | -0.0209
-0.58 | -0.0012295 | -0.006025 | -0.01885
-0.57 | -0.0015345 | -0.00551 | -0.01775
-0.56 | -0.001017 | -0.0049 | -0.01865
-0.55 | -0.0008985 | -0.004765 | -0.01899
-0.54 | -0.001151 | -0.00479 | -0.018315
-0.53 | -0.000947 | -0.00519 | -0.01535
-0.52 | -0.000885 | -0.00502 | -0.01332
-0.51 | -0.0009475 | -0.00341 | -0.01462
-0.5 | -0.000794 | -0.003695 | -0.01362
-0.49 | -0.0006705 | -0.004415 | -0.01285
-0.48 | -0.0005765 | -0.003165 | -0.011455
-0.47 | -0.0003995 | -0.00125 | -0.008455
-0.46 | -0.0002395 | -0.00162 | -0.007375
-0.45 | -3.15e-05 | -0.00183 | -0.00549
-0.44 | 0.0002965 | -0.0002 | -0.00169
-0.43 | 0.000733 | 0.001805 | 0.0042
-0.42 | 0.0012365 | 0.00367 | 0.011915
-0.41 | 0.001858 | 0.005575 | 0.02093
-0.4 | 0.0030075 | 0.01005 | 0.031575
-0.39 | 0.0043345 | 0.014745 | 0.05
-0.38 | 0.006081 | 0.02048 | 0.078935
-0.37 | 0.00872 | 0.02971 | 0.109825
-0.36 | 0.013865 | 0.042685 | 0.15515
-0.35 | 0.0192535 | 0.060525 | 0.22435
-0.34 | 0.024855 | 0.084555 | 0.3184
-0.33 | 0.034225 | 0.117605 | 0.4493
-0.32 | 0.047175 | 0.171475 | 0.62175
-0.31 | 0.06498 | 0.23863 | 0.8749
-0.3 | 0.09052 | 0.3205 | 1.22445
-0.29 | 0.124215 | 0.44195 | 1.68225
-0.28 | 0.187215 | 0.6054 | 2.33105
-0.27 | 0.254435 | 0.832 | 3.211
-0.26 | 0.33 | 1.14545 | 4.381
-0.25 | 0.452 | 1.61435 | 6.022
-0.24 | 0.6215 | 2.19965 | 8.1235
-0.23 | 0.8413 | 2.924 | 10.9815
-0.22 | 1.14395 | 3.9265 | 14.895
-0.21 | 1.6415 | 5.3595 | 19.8775
-0.2 | 2.2159 | 7.1655 | 26.76
-0.19 | 2.922 | 9.7325 | 35.54
-0.18 | 3.939 | 13.09 | 45.945
-0.17 | 5.2675 | 17.168 | 60.475
-0.16 | 7.048 | 22.645 | 78.17
-0.15 | 9.397 | 30.11 | 99.2
-0.14 | 12.616 | 39.235 | 127.015
-0.13 | 16.7035 | 50.59 | 156.89
-0.12 | 22.074 | 65.57 | 189.9
-0.11 | 28.925 | 83.445 | 230.9
-0.1 | 37.76 | 106.795 | 276.3
-0.09 | 48.785 | 132.87 | 317.8
-0.08 | 61.62 | 161.225 | 366.75
-0.07 | 77.95 | 196.9 | 420.45
-0.06 | 97.935 | 239.25 | 471.15
-0.05 | 118.545 | 283.2 | 524.7
-0.04 | 143.615 | 329.4 | 570.65
-0.03 | 173.85 | 376.75 | 626
-0.02 | 205.95 | 428.4 | 676
-0.01 | 240.4 | 489 | 725.35
0 | 276.1 | 540.3 | 777
0.01 | 306.3 | 580.3 | 811.5
0.02 | 342.6 | 637.2 | 860.5
0.03 | 379.45 | 684.25 | 893
0.04 | 406.75 | 730.15 | 929.5
0.05 | 435.8 | 779 | 972
0.06 | 461.15 | 817.5 | 997
0.07 | 479.25 | 858 | 1027
0.08 | 491.4 | 878.5 | 1049
0.09 | 502.25 | 917.5 | 1077
0.1 | 504.25 | 955 | 1099
0.11 | 507.75 | 974.5 | 1121.5
0.12 | 515 | 1007 | 1134.5
0.13 | 509 | 1015.5 | 1145.5
0.14 | 495.5 | 1033 | 1168
0.15 | 482 | 1068.5 | 1180.5
0.16 | 469 | 1075 | 1191
0.17 | 453.5 | 1080 | 1186
0.18 | 439.5 | 1098 | 1193.5
0.19 | 421.5 | 1113.5 | 1210
0.2 | 402 | 1125.5 | 1218
0.21 | 375 | 1128 | 1218.5
0.22 | 357.5 | 1122 | 1206.5
0.23 | 339.5 | 1131 | 1209.5
0.24 | 323 | 1147 | 1217
0.25 | 316 | 1144 | 1213.5
0.26 | 293.5 | 1142 | 1201
0.27 | 269.5 | 1125.5 | 1198
0.28 | 248.5 | 1120 | 1199
0.29 | 235 | 1136 | 1191.5
0.3 | 230.5 | 1127 | 1189
0.31 | 232 | 1112.5 | 1166
0.32 | 201.5 | 1104.5 | 1162
0.33 | 169.5 | 1095.5 | 1163.5
0.34 | 174 | 1080 | 1135
0.35 | 165 | 1070 | 1123.5
0.36 | 167.5 | 1057.5 | 1117
0.37 | 148 | 1038 | 1106
0.38 | 120 | 1023 | 1091.5
0.39 | 135.5 | 1003 | 1064.5
0.4 | 133 | 990 | 1040.5
0.41 | 116 | 972.5 | 1036
0.42 | 99.5 | 944.5 | 1024
0.43 | 99.5 | 922 | 997
0.44 | 109 | 900.5 | 979
0.45 | 108 | 881 | 942.5
0.46 | 79.5 | 850 | 910.5
0.47 | 66 | 817.5 | 905
0.48 | 90 | 796 | 910
0.49 | 73.5 | 772.5 | 880
0.5 | 47 | 758 | 840