## IDS-VDS Characteristic (mA-mm)
VGS (V) | VDS = 0.100 V | VDS = 0.500 V | VDS = 0.900 V
-0.75 | 0.0006325 | 0.0030108 | 0.010956
-0.74 | 0.0006 | 0.0029008 | 0.010664
-0.73 | 0.0005736 | 0.0027825 | 0.010269
-0.72 | 0.0005479 | 0.0026778 | 0.009948
-0.71 | 0.0005143 | 0.0025736 | 0.009624
-0.7 | 0.00049808 | 0.0024876 | 0.009284
-0.69 | 0.00047007 | 0.0023776 | 0.009
-0.68 | 0.00044651 | 0.0022747 | 0.008667
-0.67 | 0.00042067 | 0.0021864 | 0.008366
-0.66 | 0.00040121 | 0.0020867 | 0.008108
-0.65 | 0.00038154 | 0.002015 | 0.007878
-0.64 | 0.00036473 | 0.0019376 | 0.007594
-0.63 | 0.00034642 | 0.0018592 | 0.007326
-0.62 | 0.00032542 | 0.0017669 | 0.007096
-0.61 | 0.00031043 | 0.0016973 | 0.006851
-0.6 | 0.00029444 | 0.0016371 | 0.006658
-0.59 | 0.00027991 | 0.0015656 | 0.006402
-0.58 | 0.00026654 | 0.0014885 | 0.00616
-0.57 | 0.00025072 | 0.0014358 | 0.005925
-0.56 | 0.00023901 | 0.001374 | 0.005799
-0.55 | 0.00022636 | 0.0013124 | 0.005577
-0.54 | 0.00021388 | 0.0012645 | 0.005387
-0.53 | 0.00020538 | 0.0012109 | 0.005197
-0.52 | 0.00019555 | 0.0011645 | 0.005012
-0.51 | 0.00018672 | 0.0011171 | 0.0048803
-0.5 | 0.00017814 | 0.0010817 | 0.0046846
-0.49 | 0.00017249 | 0.0010459 | 0.0045228
-0.48 | 0.00016325 | 0.0010034 | 0.0044023
-0.47 | 0.0001592 | 0.0009806 | 0.004311
-0.46 | 0.00015416 | 0.0009518 | 0.0042325
-0.45 | 0.0001541 | 0.000936 | 0.0041347
-0.44 | 0.00015408 | 0.0009372 | 0.0040892
-0.43 | 0.00015803 | 0.0009356 | 0.0040904
-0.42 | 0.0001666 | 0.0009526 | 0.0041472
-0.41 | 0.00018235 | 0.0009966 | 0.0042666
-0.4 | 0.00020495 | 0.0010737 | 0.0045034
-0.39 | 0.0002401 | 0.0011843 | 0.0048977
-0.38 | 0.00028972 | 0.0013564 | 0.0054906
-0.37 | 0.00036197 | 0.0016016 | 0.006442
-0.36 | 0.00046321 | 0.0019556 | 0.007713
-0.35 | 0.0006372 | 0.0024399 | 0.00953
-0.34 | 0.0008459 | 0.0031637 | 0.012176
-0.33 | 0.0011324 | 0.0041431 | 0.015812
-0.32 | 0.001528 | 0.0054873 | 0.021063
-0.31 | 0.0020762 | 0.007591 | 0.028366
-0.3 | 0.0028236 | 0.010259 | 0.038813
-0.29 | 0.0038819 | 0.013977 | 0.052803
-0.28 | 0.005306 | 0.018987 | 0.07287
-0.27 | 0.007622 | 0.026108 | 0.10019
-0.26 | 0.010396 | 0.035776 | 0.13636
-0.25 | 0.014256 | 0.049037 | 0.18761
-0.24 | 0.019462 | 0.06814 | 0.25734
-0.23 | 0.026647 | 0.0931 | 0.35142
-0.22 | 0.036296 | 0.1267 | 0.47848
-0.21 | 0.049563 | 0.17216 | 0.6524
-0.2 | 0.06917 | 0.23299 | 0.8753
-0.19 | 0.0938 | 0.31663 | 1.1855
-0.18 | 0.12729 | 0.42906 | 1.5922
-0.17 | 0.17252 | 0.5769 | 2.1212
-0.16 | 0.23271 | 0.7732 | 2.8183
-0.15 | 0.3137 | 1.0318 | 3.6763
-0.14 | 0.4212 | 1.3717 | 4.8151
-0.13 | 0.56475 | 1.8164 | 6.227
-0.12 | 0.7552 | 2.3895 | 7.956
-0.11 | 1.0056 | 3.1284 | 10.06
-0.1 | 1.3364 | 4.069 | 12.599
-0.09 | 1.7631 | 5.2499 | 15.556
-0.08 | 2.3173 | 6.718 | 19.037
-0.07 | 2.999 | 8.502 | 22.891
-0.06 | 3.8707 | 10.682 | 27.443
-0.05 | 4.9636 | 13.258 | 32.482
-0.04 | 6.253 | 16.331 | 38.017
-0.03 | 7.843 | 19.821 | 44.044
-0.02 | 9.738 | 23.884 | 50.444
-0.01 | 11.971 | 28.499 | 57.66
0 | 14.566 | 33.622 | 65.28
0.01 | 17.503 | 39.22 | 73.2
0.02 | 20.718 | 45.378 | 81.55
0.03 | 24.387 | 52.136 | 90.34
0.04 | 28.325 | 59.12 | 99.56
0.05 | 32.587 | 66.74 | 109.07
0.06 | 37.08 | 74.69 | 118.96
0.07 | 41.817 | 83.02 | 129.21
0.08 | 46.701 | 91.84 | 139.57
0.09 | 51.68 | 100.88 | 150.31
0.1 | 56.791 | 110.29 | 161.16
0.11 | 61.75 | 119.8 | 172.33
0.12 | 67.06 | 129.83 | 183.7
0.13 | 72.23 | 140 | 195.21
0.14 | 77.23 | 150.29 | 206.85
0.15 | 82.14 | 160.96 | 218.47
0.16 | 86.83 | 171.61 | 230.45
0.17 | 91.4 | 182.51 | 242.15
0.18 | 96.03 | 193.46 | 254.28
0.19 | 100.44 | 204.57 | 266.33
0.2 | 104.55 | 215.65 | 278.46
0.21 | 108.43 | 227.07 | 290.81
0.22 | 111.94 | 238.51 | 302.82
0.23 | 115.43 | 249.74 | 315.09
0.24 | 118.79 | 261.17 | 327.11
0.25 | 122.32 | 272.51 | 339.55
0.26 | 125.26 | 284.01 | 351.54
0.27 | 128.03 | 295.52 | 363.57
0.28 | 130.35 | 306.89 | 375.62
0.29 | 132.8 | 318.25 | 387.51
0.3 | 135.45 | 329.37 | 399.52
0.31 | 137.83 | 340.61 | 411.2
0.32 | 139.99 | 351.76 | 422.98
0.33 | 141.51 | 362.93 | 434.67
0.34 | 143.24 | 373.83 | 446.09
0.35 | 145.14 | 384.49 | 457.55
0.36 | 146.93 | 395.14 | 468.54
0.37 | 148.53 | 405.81 | 479.92
0.38 | 149.54 | 416.2 | 490.81
0.39 | 150.92 | 426.31 | 501.5
0.4 | 152.44 | 436.25 | 512.06
0.41 | 153.83 | 446.03 | 522.51
0.42 | 154.76 | 455.72 | 532.86
0.43 | 155.5 | 465.24 | 542.91
0.44 | 156.65 | 474.19 | 552.76
0.45 | 157.99 | 483.03 | 562.29
0.46 | 159.03 | 491.79 | 571.9
0.47 | 159.43 | 500.19 | 580.8
0.48 | 160.11 | 508.35 | 589.8
0.49 | 161.26 | 516.09 | 598.6
0.5 | 161.92 | 523.6 | 607.4

## Tranconductance (mS-mm)
VGS (V) | VDS = 0.100 V | VDS = 0.500 V | VDS = 0.900 V
-0.75 | -0.00325 | -0.011 | -0.0292
-0.74 | -0.002945 | -0.011415 | -0.03435
-0.73 | -0.002605 | -0.01115 | -0.0358
-0.72 | -0.002965 | -0.010445 | -0.03225
-0.71 | -0.002491 | -0.00951 | -0.0332
-0.7 | -0.0022115 | -0.0098 | -0.0312
-0.69 | -0.0025785 | -0.010645 | -0.03085
-0.68 | -0.00247 | -0.00956 | -0.0317
-0.67 | -0.002265 | -0.0094 | -0.02795
-0.66 | -0.0019565 | -0.00857 | -0.0244
-0.65 | -0.001824 | -0.007455 | -0.0257
-0.64 | -0.001756 | -0.00779 | -0.0276
-0.63 | -0.0019655 | -0.008535 | -0.0249
-0.62 | -0.0017995 | -0.008095 | -0.02375
-0.61 | -0.001549 | -0.00649 | -0.0219
-0.6 | -0.001526 | -0.006585 | -0.02245
-0.59 | -0.001395 | -0.00743 | -0.0249
-0.58 | -0.0014595 | -0.00649 | -0.02385
-0.57 | -0.0013765 | -0.005725 | -0.01805
-0.56 | -0.001218 | -0.00617 | -0.0174
-0.55 | -0.0012565 | -0.005475 | -0.0206
-0.54 | -0.001049 | -0.005075 | -0.019
-0.53 | -0.0009165 | -0.005 | -0.01875
-0.52 | -0.000933 | -0.00469 | -0.015835
-0.51 | -0.0008705 | -0.00414 | -0.01637
-0.5 | -0.0007115 | -0.00356 | -0.017875
-0.49 | -0.0007445 | -0.003915 | -0.014115
-0.48 | -0.0006645 | -0.003265 | -0.01059
-0.47 | -0.0004545 | -0.00258 | -0.00849
-0.46 | -0.000255 | -0.00223 | -0.008815
-0.45 | -4e-06 | -0.00073 | -0.007165
-0.44 | 0.0001965 | -2e-05 | -0.002215
-0.43 | 0.000626 | 0.00077 | 0.0029
-0.42 | 0.001216 | 0.00305 | 0.00881
-0.41 | 0.0019175 | 0.006055 | 0.01781
-0.4 | 0.0028875 | 0.009385 | 0.031555
-0.39 | 0.0042385 | 0.014135 | 0.04936
-0.38 | 0.0060935 | 0.020865 | 0.077215
-0.37 | 0.0086745 | 0.02996 | 0.11112
-0.36 | 0.0137615 | 0.041915 | 0.1544
-0.35 | 0.0191345 | 0.060405 | 0.22315
-0.34 | 0.02476 | 0.08516 | 0.3141
-0.33 | 0.034105 | 0.11618 | 0.44435
-0.32 | 0.04719 | 0.172395 | 0.6277
-0.31 | 0.06478 | 0.238585 | 0.8875
-0.3 | 0.090285 | 0.3193 | 1.22185
-0.29 | 0.12412 | 0.4364 | 1.70285
-0.28 | 0.187005 | 0.60655 | 2.36935
-0.27 | 0.2545 | 0.83945 | 3.1745
-0.26 | 0.3317 | 1.14645 | 4.371
-0.25 | 0.4533 | 1.6182 | 6.049
-0.24 | 0.61955 | 2.20315 | 8.1905
-0.23 | 0.8417 | 2.928 | 11.057
-0.22 | 1.1458 | 3.953 | 15.049
-0.21 | 1.6437 | 5.3145 | 19.841
-0.2 | 2.21185 | 7.2235 | 26.655
-0.19 | 2.906 | 9.8035 | 35.845
-0.18 | 3.936 | 13.0135 | 46.785
-0.17 | 5.271 | 17.207 | 61.305
-0.16 | 7.059 | 22.745 | 77.755
-0.15 | 9.4245 | 29.925 | 99.84
-0.14 | 12.5525 | 39.23 | 127.535
-0.13 | 16.7 | 50.89 | 157.045
-0.12 | 22.0425 | 65.6 | 191.65
-0.11 | 29.06 | 83.975 | 232.15
-0.1 | 37.875 | 106.075 | 274.8
-0.09 | 49.045 | 132.45 | 321.9
-0.08 | 61.795 | 162.605 | 366.75
-0.07 | 77.67 | 198.2 | 420.3
-0.06 | 98.23 | 237.8 | 479.55
-0.05 | 119.115 | 282.45 | 528.7
-0.04 | 143.97 | 328.15 | 578.1
-0.03 | 174.25 | 377.65 | 621.35
-0.02 | 206.4 | 433.9 | 680.8
-0.01 | 241.4 | 486.9 | 741.8
0 | 276.6 | 536.05 | 777
0.01 | 307.6 | 587.8 | 813.5
0.02 | 344.2 | 645.8 | 857
0.03 | 380.35 | 687.1 | 900.5
0.04 | 410 | 730.2 | 936.5
0.05 | 437.75 | 778.5 | 970
0.06 | 461.5 | 814 | 1007
0.07 | 481.05 | 857.5 | 1030.5
0.08 | 493.15 | 893 | 1055
0.09 | 504.5 | 922.5 | 1079.5
0.1 | 503.5 | 946 | 1101
0.11 | 513.45 | 977 | 1127
0.12 | 524 | 1010 | 1144
0.13 | 508.5 | 1023 | 1157.5
0.14 | 495.5 | 1048 | 1163
0.15 | 480 | 1066 | 1180
0.16 | 463 | 1077.5 | 1184
0.17 | 460 | 1092.5 | 1191.5
0.18 | 452 | 1103 | 1209
0.19 | 426 | 1109.5 | 1209
0.2 | 399.5 | 1125 | 1224
0.21 | 369.5 | 1143 | 1218
0.22 | 350 | 1133.5 | 1214
0.23 | 342.5 | 1133 | 1214.5
0.24 | 344.5 | 1138.5 | 1223
0.25 | 323.5 | 1142 | 1221.5
0.26 | 285.5 | 1150.5 | 1201
0.27 | 254.5 | 1144 | 1204
0.28 | 238.5 | 1136.5 | 1197
0.29 | 255 | 1124 | 1195
0.3 | 251.5 | 1118 | 1184.5
0.31 | 227 | 1119.5 | 1173
0.32 | 184 | 1116 | 1173.5
0.33 | 162.5 | 1103.5 | 1155.5
0.34 | 181.5 | 1078 | 1144
0.35 | 184.5 | 1065.5 | 1122.5
0.36 | 169.5 | 1066 | 1118.5
0.37 | 130.5 | 1053 | 1113.5
0.38 | 119.5 | 1025 | 1079
0.39 | 145 | 1002.5 | 1062.5
0.4 | 145.5 | 986 | 1050.5
0.41 | 116 | 973.5 | 1040
0.42 | 83.5 | 960.5 | 1020
0.43 | 94.5 | 923.5 | 995
0.44 | 124.5 | 889.5 | 969
0.45 | 119 | 880 | 957
0.46 | 72 | 858 | 925.5
0.47 | 54 | 828 | 895
0.48 | 91.5 | 795 | 890
0.49 | 90.5 | 762.5 | 880
0.5 | 66 | 751 | 880