## IDS-VDS Characteristic (mA-mm)
VGS (V) | VDS = 0.100 V | VDS = 0.500 V | VDS = 0.900 V
-0.75 | 0.0006206 | 0.002826 | 0.009946
-0.74 | 0.0005877 | 0.0027337 | 0.009588
-0.73 | 0.0005604 | 0.0026338 | 0.009306
-0.72 | 0.0005306 | 0.0025264 | 0.008997
-0.71 | 0.0005023 | 0.0024224 | 0.008758
-0.7 | 0.00047672 | 0.0023325 | 0.008476
-0.69 | 0.00045399 | 0.0022454 | 0.008242
-0.68 | 0.00043758 | 0.0021412 | 0.007937
-0.67 | 0.00041443 | 0.0020659 | 0.007681
-0.66 | 0.00039507 | 0.0019861 | 0.007424
-0.65 | 0.00037542 | 0.0019158 | 0.007164
-0.64 | 0.00035774 | 0.0018269 | 0.006978
-0.63 | 0.00034195 | 0.0017802 | 0.006733
-0.62 | 0.00032483 | 0.0016948 | 0.006483
-0.61 | 0.00030773 | 0.0016324 | 0.006284
-0.6 | 0.00029249 | 0.0015733 | 0.006066
-0.59 | 0.00028169 | 0.0015127 | 0.005851
-0.58 | 0.00026805 | 0.0014549 | 0.00562
-0.57 | 0.00025454 | 0.0013924 | 0.005448
-0.56 | 0.00024121 | 0.0013457 | 0.005317
-0.55 | 0.00022866 | 0.0012866 | 0.005144
-0.54 | 0.00021688 | 0.0012304 | 0.0049293
-0.53 | 0.0002074 | 0.0011938 | 0.0047781
-0.52 | 0.00019635 | 0.0011522 | 0.0046535
-0.51 | 0.00018736 | 0.0011104 | 0.0045071
-0.5 | 0.00018016 | 0.0010564 | 0.0043762
-0.49 | 0.00017169 | 0.0010272 | 0.0042338
-0.48 | 0.00016558 | 0.000996 | 0.0040849
-0.47 | 0.00016046 | 0.0009712 | 0.0040265
-0.46 | 0.00015699 | 0.0009436 | 0.0039534
-0.45 | 0.00015504 | 0.000931 | 0.0038584
-0.44 | 0.00015643 | 0.0009246 | 0.0038649
-0.43 | 0.0001635 | 0.000935 | 0.0038934
-0.42 | 0.0001718 | 0.0009624 | 0.0039827
-0.41 | 0.00018745 | 0.001017 | 0.0041669
-0.4 | 0.00021302 | 0.0011007 | 0.0044516
-0.39 | 0.00025015 | 0.0012263 | 0.0049163
-0.38 | 0.00030416 | 0.0014104 | 0.0055691
-0.37 | 0.00038047 | 0.0016821 | 0.006655
-0.36 | 0.00048815 | 0.0020718 | 0.008082
-0.35 | 0.0006738 | 0.0026101 | 0.010069
-0.34 | 0.0008971 | 0.0033665 | 0.013024
-0.33 | 0.001195 | 0.0044307 | 0.017094
-0.32 | 0.0016155 | 0.006055 | 0.022876
-0.31 | 0.002194 | 0.008119 | 0.030832
-0.3 | 0.0030023 | 0.011011 | 0.042047
-0.29 | 0.0040951 | 0.014982 | 0.05774
-0.28 | 0.0055985 | 0.020497 | 0.07932
-0.27 | 0.00803 | 0.027942 | 0.10825
-0.26 | 0.010987 | 0.038441 | 0.14849
-0.25 | 0.014978 | 0.052545 | 0.20352
-0.24 | 0.020412 | 0.07305 | 0.27786
-0.23 | 0.027937 | 0.09909 | 0.38006
-0.22 | 0.038002 | 0.13478 | 0.51469
-0.21 | 0.051854 | 0.18274 | 0.696
-0.2 | 0.07237 | 0.24866 | 0.9411
-0.19 | 0.09799 | 0.33596 | 1.2665
-0.18 | 0.13258 | 0.4528 | 1.6968
-0.17 | 0.17967 | 0.6105 | 2.258
-0.16 | 0.24199 | 0.817 | 2.9679
-0.15 | 0.32499 | 1.0867 | 3.894
-0.14 | 0.43827 | 1.447 | 5.0734
-0.13 | 0.5876 | 1.9084 | 6.545
-0.12 | 0.7851 | 2.5071 | 8.295
-0.11 | 1.0409 | 3.2733 | 10.494
-0.1 | 1.3767 | 4.2439 | 13.043
-0.09 | 1.8171 | 5.4703 | 16.136
-0.08 | 2.3736 | 6.979 | 19.669
-0.07 | 3.0746 | 8.808 | 23.614
-0.06 | 3.9607 | 11.054 | 28.167
-0.05 | 5.0677 | 13.72 | 33.269
-0.04 | 6.374 | 16.837 | 38.856
-0.03 | 8.004 | 20.464 | 44.917
-0.02 | 9.903 | 24.516 | 51.457
-0.01 | 12.161 | 29.228 | 58.62
0 | 14.78 | 34.427 | 66.38
0.01 | 17.729 | 40.141 | 74.36
0.02 | 20.963 | 46.202 | 82.74
0.03 | 24.645 | 52.997 | 91.62
0.04 | 28.601 | 60.03 | 100.82
0.05 | 32.828 | 67.75 | 110.3
0.06 | 37.353 | 75.68 | 120.19
0.07 | 42.044 | 84.22 | 130.53
0.08 | 46.95 | 93 | 140.78
0.09 | 51.919 | 101.94 | 151.6
0.1 | 57 | 111.4 | 162.46
0.11 | 62.11 | 121.06 | 173.6
0.12 | 67.26 | 131.06 | 185.09
0.13 | 72.32 | 141.34 | 196.4
0.14 | 77.37 | 151.43 | 208.09
0.15 | 82.31 | 162.06 | 219.79
0.16 | 87.09 | 172.92 | 231.77
0.17 | 91.67 | 183.7 | 243.56
0.18 | 96.09 | 194.61 | 255.53
0.19 | 100.34 | 205.79 | 267.6
0.2 | 104.43 | 216.83 | 279.71
0.21 | 108.4 | 228.24 | 292
0.22 | 112.1 | 239.55 | 303.93
0.23 | 115.52 | 250.79 | 316.11
0.24 | 118.96 | 262.27 | 328.27
0.25 | 121.92 | 273.75 | 340.49
0.26 | 124.86 | 285.09 | 352.58
0.27 | 127.79 | 296.55 | 364.52
0.28 | 130.43 | 307.74 | 376.53
0.29 | 132.92 | 319.07 | 388.47
0.3 | 135.2 | 330.38 | 400.37
0.31 | 137.27 | 341.51 | 412.07
0.32 | 139.37 | 352.54 | 423.75
0.33 | 141.54 | 363.57 | 435.29
0.34 | 143.26 | 374.5 | 446.77
0.35 | 144.83 | 385.19 | 458.09
0.36 | 146.39 | 395.81 | 469.12
0.37 | 147.91 | 406.18 | 480.38
0.38 | 149.62 | 416.6 | 491.18
0.39 | 150.77 | 426.74 | 501.94
0.4 | 151.84 | 436.63 | 512.49
0.41 | 153.14 | 446.38 | 522.74
0.42 | 154.32 | 455.85 | 533.09
0.43 | 155.4 | 465.23 | 543.1
0.44 | 156.35 | 474.3 | 552.85
0.45 | 157.13 | 483.11 | 562.42
0.46 | 158.18 | 491.66 | 571.8
0.47 | 159.25 | 499.96 | 580.8
0.48 | 159.87 | 507.97 | 589.8
0.49 | 160.53 | 515.8 | 598.3
0.5 | 161.34 | 523.23 | 607

## Tranconductance (mS-mm)
VGS (V) | VDS = 0.100 V | VDS = 0.500 V | VDS = 0.900 V
-0.75 | -0.00329 | -0.00923 | -0.0358
-0.74 | -0.00301 | -0.00961 | -0.032
-0.73 | -0.002855 | -0.010365 | -0.02955
-0.72 | -0.002905 | -0.01057 | -0.0274
-0.71 | -0.002694 | -0.009695 | -0.02605
-0.7 | -0.0024155 | -0.00885 | -0.0258
-0.69 | -0.001957 | -0.009565 | -0.02695
-0.68 | -0.001978 | -0.008975 | -0.02805
-0.67 | -0.0021255 | -0.007755 | -0.02565
-0.66 | -0.0019505 | -0.007505 | -0.02585
-0.65 | -0.0018665 | -0.00796 | -0.0223
-0.64 | -0.0016735 | -0.00678 | -0.02155
-0.63 | -0.0016455 | -0.006605 | -0.02475
-0.62 | -0.001711 | -0.00739 | -0.02245
-0.61 | -0.001617 | -0.006075 | -0.02085
-0.6 | -0.001302 | -0.005985 | -0.02165
-0.59 | -0.001222 | -0.00592 | -0.0223
-0.58 | -0.0013575 | -0.006015 | -0.02015
-0.57 | -0.001342 | -0.00546 | -0.01515
-0.56 | -0.001294 | -0.00529 | -0.0152
-0.55 | -0.0012165 | -0.005765 | -0.019385
-0.54 | -0.001063 | -0.00464 | -0.018295
-0.53 | -0.0010265 | -0.00391 | -0.01379
-0.52 | -0.001002 | -0.00417 | -0.01355
-0.51 | -0.0008095 | -0.00479 | -0.013865
-0.5 | -0.0007835 | -0.00416 | -0.013665
-0.49 | -0.000729 | -0.00302 | -0.014565
-0.48 | -0.0005615 | -0.0028 | -0.010365
-0.47 | -0.0004295 | -0.00262 | -0.006575
-0.46 | -0.000271 | -0.00201 | -0.008405
-0.45 | -2.8e-05 | -0.00095 | -0.004425
-0.44 | 0.000423 | 0.0002 | 0.00175
-0.43 | 0.0007685 | 0.00189 | 0.00589
-0.42 | 0.0011975 | 0.0041 | 0.013675
-0.41 | 0.002061 | 0.006915 | 0.023445
-0.4 | 0.003135 | 0.010465 | 0.03747
-0.39 | 0.004557 | 0.015485 | 0.055875
-0.38 | 0.006516 | 0.02279 | 0.086935
-0.37 | 0.0091995 | 0.03307 | 0.125645
-0.36 | 0.0146665 | 0.0464 | 0.1707
-0.35 | 0.0204475 | 0.064735 | 0.2471
-0.34 | 0.02606 | 0.09103 | 0.35125
-0.33 | 0.03592 | 0.134425 | 0.4926
-0.32 | 0.04995 | 0.184415 | 0.6869
-0.31 | 0.06934 | 0.2478 | 0.95855
-0.3 | 0.095055 | 0.34315 | 1.3454
-0.29 | 0.12981 | 0.4743 | 1.86365
-0.28 | 0.196745 | 0.648 | 2.5255
-0.27 | 0.269425 | 0.8972 | 3.4585
-0.26 | 0.3474 | 1.23015 | 4.7635
-0.25 | 0.47125 | 1.73045 | 6.4685
-0.24 | 0.64795 | 2.32725 | 8.827
-0.23 | 0.8795 | 3.0865 | 11.8415
-0.22 | 1.19585 | 4.1825 | 15.797
-0.21 | 1.7184 | 5.694 | 21.3205
-0.2 | 2.3068 | 7.661 | 28.525
-0.19 | 3.0105 | 10.207 | 37.785
-0.18 | 4.084 | 13.727 | 49.575
-0.17 | 5.4705 | 18.21 | 63.555
-0.16 | 7.266 | 23.81 | 81.8
-0.15 | 9.814 | 31.5 | 105.275
-0.14 | 13.1305 | 41.085 | 132.55
-0.13 | 17.3415 | 53.005 | 161.08
-0.12 | 22.665 | 68.245 | 197.45
-0.11 | 29.58 | 86.84 | 237.4
-0.1 | 38.81 | 109.85 | 282.1
-0.09 | 49.845 | 136.755 | 331.3
-0.08 | 62.875 | 166.885 | 373.9
-0.07 | 79.355 | 203.75 | 424.9
-0.06 | 99.655 | 245.6 | 482.75
-0.05 | 120.665 | 289.15 | 534.45
-0.04 | 146.815 | 337.2 | 582.4
-0.03 | 176.45 | 383.95 | 630.05
-0.02 | 207.85 | 438.2 | 685.15
-0.01 | 243.85 | 495.55 | 746.15
0 | 278.4 | 545.65 | 787
0.01 | 309.15 | 588.75 | 818
0.02 | 345.8 | 642.8 | 863
0.03 | 381.9 | 691.4 | 904
0.04 | 409.15 | 737.65 | 934
0.05 | 437.6 | 782.5 | 968.5
0.06 | 460.8 | 823.5 | 1011.5
0.07 | 479.85 | 866 | 1029.5
0.08 | 493.75 | 886 | 1053.5
0.09 | 502.5 | 920 | 1084
0.1 | 509.55 | 956 | 1100
0.11 | 513 | 983 | 1131.5
0.12 | 510.5 | 1014 | 1140
0.13 | 505.5 | 1018.5 | 1150
0.14 | 499.5 | 1036 | 1169.5
0.15 | 486 | 1074.5 | 1184
0.16 | 468 | 1082 | 1188.5
0.17 | 450 | 1084.5 | 1188
0.18 | 433.5 | 1104.5 | 1202
0.19 | 417 | 1111 | 1209
0.2 | 403 | 1122.5 | 1220
0.21 | 383.5 | 1136 | 1211
0.22 | 356 | 1127.5 | 1205.5
0.23 | 343 | 1136 | 1217
0.24 | 320 | 1148 | 1219
0.25 | 295 | 1141 | 1215.5
0.26 | 293.5 | 1140 | 1201.5
0.27 | 278.5 | 1132.5 | 1197.5
0.28 | 256.5 | 1126 | 1197.5
0.29 | 238.5 | 1132 | 1192
0.3 | 217.5 | 1122 | 1180
0.31 | 208.5 | 1108 | 1169
0.32 | 213.5 | 1103 | 1161
0.33 | 194.5 | 1098 | 1151
0.34 | 164.5 | 1081 | 1140
0.35 | 156.5 | 1065.5 | 1117.5
0.36 | 154 | 1049.5 | 1114.5
0.37 | 161.5 | 1039.5 | 1103
0.38 | 143 | 1028 | 1078
0.39 | 111 | 1001.5 | 1065.5
0.4 | 118.5 | 982 | 1040
0.41 | 124 | 961 | 1030
0.42 | 113 | 942.5 | 1018
0.43 | 101.5 | 922.5 | 988
0.44 | 86.5 | 894 | 966
0.45 | 91.5 | 868 | 947.5
0.46 | 106 | 842.5 | 919
0.47 | 84.5 | 815.5 | 900
0.48 | 64 | 792 | 875
0.49 | 73.5 | 763 | 860
0.5 | 81 | 743 | 870