## IDS-VDS Characteristic (mA-mm)
VGS (V) | VDS = 0.100 V | VDS = 0.500 V | VDS = 0.900 V
-0.75 | 0.000668 | 0.0030843 | 0.010921
-0.74 | 0.0006367 | 0.0029904 | 0.010584
-0.73 | 0.0006069 | 0.0028623 | 0.010239
-0.72 | 0.0005723 | 0.002747 | 0.009935
-0.71 | 0.0005459 | 0.0026564 | 0.009574
-0.7 | 0.000519 | 0.0025459 | 0.009314
-0.69 | 0.0004916 | 0.0024466 | 0.009018
-0.68 | 0.00046932 | 0.0023521 | 0.008688
-0.67 | 0.00044693 | 0.0022562 | 0.008468
-0.66 | 0.00042399 | 0.0021711 | 0.008187
-0.65 | 0.00039666 | 0.0020812 | 0.007859
-0.64 | 0.00038137 | 0.0019963 | 0.007608
-0.63 | 0.00036283 | 0.0019148 | 0.007359
-0.62 | 0.00034291 | 0.0018455 | 0.007113
-0.61 | 0.00032721 | 0.00176 | 0.00691
-0.6 | 0.00030863 | 0.001689 | 0.00666
-0.59 | 0.00029456 | 0.0016196 | 0.00652
-0.58 | 0.00028235 | 0.0015522 | 0.006238
-0.57 | 0.00026922 | 0.0014837 | 0.006049
-0.56 | 0.0002544 | 0.0014392 | 0.005847
-0.55 | 0.00024132 | 0.0013736 | 0.00563
-0.54 | 0.00023134 | 0.0013262 | 0.00543
-0.53 | 0.000218 | 0.0012727 | 0.005252
-0.52 | 0.00020711 | 0.0012164 | 0.005073
-0.51 | 0.00019721 | 0.0011735 | 0.0048918
-0.5 | 0.00018824 | 0.0011323 | 0.0047691
-0.49 | 0.00018074 | 0.0010955 | 0.0046262
-0.48 | 0.00017434 | 0.0010516 | 0.0044788
-0.47 | 0.00016796 | 0.0010231 | 0.0043803
-0.46 | 0.00016379 | 0.0009891 | 0.0042795
-0.45 | 0.0001611 | 0.0009754 | 0.0042008
-0.44 | 0.0001613 | 0.0009634 | 0.0041531
-0.43 | 0.00016626 | 0.0009657 | 0.0041574
-0.42 | 0.00017372 | 0.0009832 | 0.0041997
-0.41 | 0.00018808 | 0.0010274 | 0.0043447
-0.4 | 0.0002111 | 0.0010984 | 0.0045462
-0.39 | 0.00024514 | 0.0012116 | 0.004931
-0.38 | 0.00029474 | 0.0013786 | 0.0055272
-0.37 | 0.00036416 | 0.0016178 | 0.006453
-0.36 | 0.00046366 | 0.0019678 | 0.007688
-0.35 | 0.0006393 | 0.0024578 | 0.009529
-0.34 | 0.0008441 | 0.0031465 | 0.012115
-0.33 | 0.0011199 | 0.0041227 | 0.015865
-0.32 | 0.0015141 | 0.0054694 | 0.020963
-0.31 | 0.0020547 | 0.007552 | 0.028276
-0.3 | 0.0028109 | 0.010148 | 0.038385
-0.29 | 0.0038345 | 0.01381 | 0.05245
-0.28 | 0.0052366 | 0.018824 | 0.07255
-0.27 | 0.007553 | 0.025839 | 0.09923
-0.26 | 0.010339 | 0.035396 | 0.1358
-0.25 | 0.014108 | 0.048615 | 0.18622
-0.24 | 0.019283 | 0.06759 | 0.25531
-0.23 | 0.026428 | 0.09166 | 0.34663
-0.22 | 0.036013 | 0.12498 | 0.47425
-0.21 | 0.04911 | 0.17041 | 0.6397
-0.2 | 0.06872 | 0.23139 | 0.8687
-0.19 | 0.09343 | 0.31364 | 1.1705
-0.18 | 0.12643 | 0.42291 | 1.5763
-0.17 | 0.17151 | 0.57 | 2.0968
-0.16 | 0.23179 | 0.768 | 2.7694
-0.15 | 0.31132 | 1.0194 | 3.6448
-0.14 | 0.42104 | 1.364 | 4.7608
-0.13 | 0.56062 | 1.8042 | 6.172
-0.12 | 0.7552 | 2.3749 | 7.87
-0.11 | 0.9985 | 3.0964 | 9.943
-0.1 | 1.3256 | 4.0399 | 12.434
-0.09 | 1.7531 | 5.2174 | 15.422
-0.08 | 2.2945 | 6.66 | 18.775
-0.07 | 2.9896 | 8.471 | 22.736
-0.06 | 3.8456 | 10.574 | 27.134
-0.05 | 4.9385 | 13.19 | 32.129
-0.04 | 6.23 | 16.21 | 37.573
-0.03 | 7.805 | 19.787 | 43.553
-0.02 | 9.681 | 23.774 | 50.052
-0.01 | 11.911 | 28.332 | 57.16
0 | 14.51 | 33.494 | 64.67
0.01 | 17.424 | 39.103 | 72.6
0.02 | 20.67 | 45.236 | 80.85
0.03 | 24.298 | 51.828 | 89.7
0.04 | 28.212 | 58.96 | 98.68
0.05 | 32.431 | 66.42 | 108.26
0.06 | 36.948 | 74.38 | 118.16
0.07 | 41.649 | 82.78 | 128.26
0.08 | 46.561 | 91.52 | 138.79
0.09 | 51.504 | 100.53 | 149.21
0.1 | 56.525 | 109.9 | 160.08
0.11 | 61.59 | 119.47 | 171.26
0.12 | 66.7 | 129.45 | 182.6
0.13 | 71.73 | 139.54 | 194.09
0.14 | 76.8 | 149.73 | 205.57
0.15 | 81.78 | 160.31 | 217.29
0.16 | 86.65 | 171.18 | 229.15
0.17 | 91.22 | 181.95 | 241.09
0.18 | 95.51 | 192.92 | 252.91
0.19 | 99.71 | 203.74 | 265.01
0.2 | 103.75 | 215 | 277.08
0.21 | 107.88 | 226.32 | 289.28
0.22 | 111.72 | 237.68 | 301.49
0.23 | 115.18 | 249 | 313.41
0.24 | 118.35 | 260.23 | 325.65
0.25 | 121.32 | 271.79 | 337.9
0.26 | 124.28 | 283.11 | 349.85
0.27 | 127.29 | 294.58 | 361.96
0.28 | 130.21 | 305.79 | 373.86
0.29 | 132.56 | 317.11 | 385.84
0.3 | 134.7 | 328.41 | 397.81
0.31 | 136.65 | 339.53 | 409.6
0.32 | 138.64 | 350.72 | 421.13
0.33 | 141.14 | 361.61 | 432.76
0.34 | 142.9 | 372.54 | 444.25
0.35 | 144.31 | 383.32 | 455.61
0.36 | 145.74 | 393.86 | 466.88
0.37 | 147.49 | 404.53 | 477.82
0.38 | 149.23 | 414.81 | 488.74
0.39 | 150.45 | 424.98 | 499.58
0.4 | 151.23 | 434.83 | 510.13
0.41 | 152.46 | 444.61 | 520.56
0.42 | 154.17 | 454.24 | 530.75
0.43 | 155.1 | 463.65 | 540.85
0.44 | 155.9 | 472.63 | 550.73
0.45 | 156.6 | 481.48 | 560.36
0.46 | 157.58 | 490.2 | 569.79
0.47 | 159.05 | 498.5 | 578.6
0.48 | 159.6 | 506.66 | 587.8
0.49 | 160.11 | 514.38 | 596.8
0.5 | 160.87 | 521.93 | 605.3

## Tranconductance (mS-mm)
VGS (V) | VDS = 0.100 V | VDS = 0.500 V | VDS = 0.900 V
-0.75 | -0.00313 | -0.00939 | -0.0337
-0.74 | -0.003055 | -0.0111 | -0.0341
-0.73 | -0.00322 | -0.01217 | -0.03245
-0.72 | -0.00305 | -0.010295 | -0.03325
-0.71 | -0.002665 | -0.010055 | -0.03105
-0.7 | -0.002715 | -0.01049 | -0.0278
-0.69 | -0.002484 | -0.00969 | -0.0313
-0.68 | -0.0022335 | -0.00952 | -0.0275
-0.67 | -0.0022665 | -0.00905 | -0.02505
-0.66 | -0.0025135 | -0.00875 | -0.03045
-0.65 | -0.002131 | -0.00874 | -0.02895
-0.64 | -0.0016915 | -0.00832 | -0.025
-0.63 | -0.001923 | -0.00754 | -0.02475
-0.62 | -0.001781 | -0.00774 | -0.02245
-0.61 | -0.001714 | -0.007825 | -0.02265
-0.6 | -0.0016325 | -0.00702 | -0.0195
-0.59 | -0.001314 | -0.00684 | -0.0211
-0.58 | -0.001267 | -0.006795 | -0.02355
-0.57 | -0.0013975 | -0.00565 | -0.01955
-0.56 | -0.001395 | -0.005505 | -0.02095
-0.55 | -0.001153 | -0.00565 | -0.02085
-0.54 | -0.001166 | -0.005045 | -0.0189
-0.53 | -0.0012115 | -0.00549 | -0.01785
-0.52 | -0.0010395 | -0.00496 | -0.01801
-0.51 | -0.0009435 | -0.004205 | -0.015195
-0.5 | -0.0008235 | -0.0039 | -0.01328
-0.49 | -0.000695 | -0.004035 | -0.014515
-0.48 | -0.000639 | -0.00362 | -0.012295
-0.47 | -0.0005275 | -0.003125 | -0.009965
-0.46 | -0.000343 | -0.002385 | -0.008975
-0.45 | -0.0001245 | -0.001285 | -0.00632
-0.44 | 0.000258 | -0.000485 | -0.00217
-0.43 | 0.000621 | 0.00099 | 0.00233
-0.42 | 0.001091 | 0.003085 | 0.009365
-0.41 | 0.001869 | 0.00576 | 0.017325
-0.4 | 0.002853 | 0.00921 | 0.029315
-0.39 | 0.004182 | 0.01401 | 0.04905
-0.38 | 0.005951 | 0.02031 | 0.0761
-0.37 | 0.008446 | 0.02946 | 0.10804
-0.36 | 0.013757 | 0.042 | 0.1538
-0.35 | 0.019022 | 0.058935 | 0.22135
-0.34 | 0.02403 | 0.083245 | 0.3168
-0.33 | 0.0335 | 0.116145 | 0.4424
-0.32 | 0.04674 | 0.171465 | 0.62055
-0.31 | 0.06484 | 0.23393 | 0.8711
-0.3 | 0.08899 | 0.3129 | 1.2087
-0.29 | 0.121285 | 0.4338 | 1.70825
-0.28 | 0.185925 | 0.60145 | 2.339
-0.27 | 0.25512 | 0.8286 | 3.1625
-0.26 | 0.32775 | 1.1388 | 4.3495
-0.25 | 0.4472 | 1.6097 | 5.9755
-0.24 | 0.616 | 2.15225 | 8.0205
-0.23 | 0.8365 | 2.8695 | 10.947
-0.22 | 1.1341 | 3.9375 | 14.6535
-0.21 | 1.63535 | 5.3205 | 19.7225
-0.2 | 2.216 | 7.1615 | 26.54
-0.19 | 2.8855 | 9.576 | 35.38
-0.18 | 3.904 | 12.818 | 46.315
-0.17 | 5.268 | 17.2545 | 59.655
-0.16 | 6.9905 | 22.47 | 77.4
-0.15 | 9.4625 | 29.8 | 99.57
-0.14 | 12.465 | 39.24 | 126.36
-0.13 | 16.708 | 50.545 | 155.46
-0.12 | 21.894 | 64.61 | 188.55
-0.11 | 28.52 | 83.25 | 228.2
-0.1 | 37.73 | 106.05 | 273.95
-0.09 | 48.445 | 131.005 | 317.05
-0.08 | 61.825 | 162.68 | 365.7
-0.07 | 77.555 | 195.7 | 417.95
-0.06 | 97.445 | 235.95 | 469.65
-0.05 | 119.22 | 281.8 | 521.95
-0.04 | 143.325 | 329.85 | 571.2
-0.03 | 172.55 | 378.2 | 623.95
-0.02 | 205.3 | 427.25 | 680.35
-0.01 | 241.45 | 486 | 730.9
0 | 275.65 | 538.55 | 772
0.01 | 308 | 587.1 | 809
0.02 | 343.7 | 636.25 | 855
0.03 | 377.1 | 686.2 | 891.5
0.04 | 406.65 | 729.6 | 928
0.05 | 436.8 | 771 | 974
0.06 | 460.9 | 818 | 1000
0.07 | 480.65 | 857 | 1031.5
0.08 | 492.75 | 887.5 | 1047.5
0.09 | 498.2 | 919 | 1064.5
0.1 | 504.3 | 947 | 1102.5
0.11 | 508.75 | 977.5 | 1126
0.12 | 507 | 1003.5 | 1141.5
0.13 | 505 | 1014 | 1148.5
0.14 | 502.5 | 1038.5 | 1160
0.15 | 492.5 | 1072.5 | 1179
0.16 | 472 | 1082 | 1190
0.17 | 443 | 1087 | 1188
0.18 | 424.5 | 1089.5 | 1196
0.19 | 412 | 1104 | 1208.5
0.2 | 408.5 | 1129 | 1213.5
0.21 | 398.5 | 1134 | 1220.5
0.22 | 365 | 1134 | 1206.5
0.23 | 331.5 | 1127.5 | 1208
0.24 | 307 | 1139.5 | 1224.5
0.25 | 296.5 | 1144 | 1210
0.26 | 298.5 | 1139.5 | 1203
0.27 | 296.5 | 1134 | 1200.5
0.28 | 263.5 | 1126.5 | 1194
0.29 | 224.5 | 1131 | 1197.5
0.3 | 204.5 | 1121 | 1188
0.31 | 197 | 1115.5 | 1166
0.32 | 224.5 | 1104 | 1158
0.33 | 213 | 1091 | 1156
0.34 | 158.5 | 1085.5 | 1142.5
0.35 | 142 | 1066 | 1131.5
0.36 | 159 | 1060.5 | 1110.5
0.37 | 174.5 | 1047.5 | 1093
0.38 | 148 | 1022.5 | 1088
0.39 | 100 | 1001 | 1069.5
0.4 | 100.5 | 981.5 | 1049
0.41 | 147 | 970.5 | 1031
0.42 | 132 | 952 | 1014.5
0.43 | 86.5 | 919.5 | 999
0.44 | 75 | 891.5 | 975.5
0.45 | 84 | 878.5 | 953
0.46 | 122.5 | 851 | 912
0.47 | 101 | 823 | 900.5
0.48 | 53 | 794 | 910
0.49 | 63.5 | 763.5 | 875
0.5 | 76 | 755 | 850