## IDS-VDS Characteristic (mA-mm)
VGS (V) | VDS = 0.100 V | VDS = 0.500 V | VDS = 0.900 V
-0.75 | 0.0006437 | 0.0029613 | 0.010533
-0.74 | 0.0006107 | 0.0028534 | 0.010306
-0.73 | 0.0005836 | 0.002756 | 0.009904
-0.72 | 0.0005502 | 0.0026449 | 0.009601
-0.71 | 0.0005215 | 0.0025436 | 0.009323
-0.7 | 0.00049476 | 0.0024432 | 0.008993
-0.69 | 0.00047495 | 0.0023484 | 0.008674
-0.68 | 0.00045171 | 0.0022696 | 0.008441
-0.67 | 0.00043076 | 0.0021829 | 0.008154
-0.66 | 0.00041172 | 0.0020944 | 0.007877
-0.65 | 0.00039098 | 0.0020155 | 0.00759
-0.64 | 0.00037112 | 0.0019257 | 0.007342
-0.63 | 0.00035516 | 0.0018437 | 0.007103
-0.62 | 0.00033799 | 0.0017897 | 0.006902
-0.61 | 0.00032263 | 0.001707 | 0.006647
-0.6 | 0.00030648 | 0.0016437 | 0.006447
-0.59 | 0.0002925 | 0.0015776 | 0.00622
-0.58 | 0.00027607 | 0.0015133 | 0.005986
-0.57 | 0.00026336 | 0.0014554 | 0.005788
-0.56 | 0.00024843 | 0.0013927 | 0.005601
-0.55 | 0.00023855 | 0.0013326 | 0.005402
-0.54 | 0.00022744 | 0.0012917 | 0.005224
-0.53 | 0.00021459 | 0.0012473 | 0.005045
-0.52 | 0.0002045 | 0.0011903 | 0.0048969
-0.51 | 0.00019702 | 0.0011406 | 0.0047548
-0.5 | 0.00018808 | 0.0010975 | 0.0045922
-0.49 | 0.00018219 | 0.0010654 | 0.0044446
-0.48 | 0.00017332 | 0.0010315 | 0.0042759
-0.47 | 0.0001673 | 0.0010015 | 0.0041661
-0.46 | 0.00016258 | 0.0009737 | 0.0040736
-0.45 | 0.00016076 | 0.0009583 | 0.0040147
-0.44 | 0.00016251 | 0.0009544 | 0.0039982
-0.43 | 0.00016585 | 0.0009618 | 0.0040202
-0.42 | 0.0001739 | 0.0009833 | 0.0040741
-0.41 | 0.00018896 | 0.0010279 | 0.0042394
-0.4 | 0.00021265 | 0.001109 | 0.0045064
-0.39 | 0.00024757 | 0.0012229 | 0.0049411
-0.38 | 0.00029892 | 0.0013974 | 0.0056236
-0.37 | 0.00037059 | 0.0016584 | 0.006613
-0.36 | 0.0004739 | 0.0020214 | 0.007921
-0.35 | 0.0006533 | 0.0025367 | 0.009875
-0.34 | 0.0008643 | 0.003268 | 0.012664
-0.33 | 0.0011524 | 0.0042803 | 0.016585
-0.32 | 0.0015538 | 0.0056996 | 0.022167
-0.31 | 0.0021104 | 0.007869 | 0.029735
-0.3 | 0.0028787 | 0.010625 | 0.040653
-0.29 | 0.0039217 | 0.014418 | 0.055166
-0.28 | 0.0053842 | 0.019698 | 0.07643
-0.27 | 0.007767 | 0.027086 | 0.10438
-0.26 | 0.010609 | 0.037093 | 0.14326
-0.25 | 0.014434 | 0.05055 | 0.19644
-0.24 | 0.019757 | 0.07067 | 0.26872
-0.23 | 0.027018 | 0.09631 | 0.36621
-0.22 | 0.036904 | 0.13097 | 0.4995
-0.21 | 0.050205 | 0.17695 | 0.6751
-0.2 | 0.07022 | 0.24059 | 0.918
-0.19 | 0.09513 | 0.32646 | 1.2282
-0.18 | 0.12953 | 0.44132 | 1.6538
-0.17 | 0.17475 | 0.5956 | 2.1985
-0.16 | 0.23602 | 0.7968 | 2.9075
-0.15 | 0.31761 | 1.0633 | 3.8031
-0.14 | 0.42816 | 1.4101 | 4.9601
-0.13 | 0.5734 | 1.8705 | 6.407
-0.12 | 0.7642 | 2.4596 | 8.18
-0.11 | 1.0159 | 3.2078 | 10.27
-0.1 | 1.3429 | 4.1775 | 12.861
-0.09 | 1.7791 | 5.375 | 15.903
-0.08 | 2.3264 | 6.861 | 19.364
-0.07 | 3.0198 | 8.691 | 23.397
-0.06 | 3.9042 | 10.87 | 27.793
-0.05 | 4.9876 | 13.564 | 32.905
-0.04 | 6.297 | 16.603 | 38.467
-0.03 | 7.898 | 20.188 | 44.569
-0.02 | 9.815 | 24.291 | 51.206
-0.01 | 12.041 | 28.976 | 58.37
0 | 14.652 | 34.116 | 65.92
0.01 | 17.601 | 39.761 | 74
0.02 | 20.859 | 45.988 | 82.43
0.03 | 24.548 | 52.703 | 91.34
0.04 | 28.469 | 59.81 | 100.48
0.05 | 32.724 | 67.42 | 110.05
0.06 | 37.203 | 75.5 | 119.95
0.07 | 41.971 | 83.84 | 130.25
0.08 | 46.863 | 92.68 | 140.74
0.09 | 51.903 | 101.72 | 151.3
0.1 | 56.88 | 111.14 | 162.37
0.11 | 62.07 | 120.9 | 173.4
0.12 | 67.26 | 130.69 | 184.91
0.13 | 72.37 | 141 | 196.49
0.14 | 77.34 | 151.36 | 207.91
0.15 | 82.18 | 161.91 | 219.72
0.16 | 87.05 | 172.68 | 231.73
0.17 | 91.68 | 183.53 | 243.61
0.18 | 96.15 | 194.49 | 255.68
0.19 | 100.4 | 205.63 | 267.66
0.2 | 104.48 | 216.81 | 279.76
0.21 | 108.36 | 228.05 | 292.05
0.22 | 112.12 | 239.5 | 304.25
0.23 | 115.65 | 250.85 | 316.33
0.24 | 119.03 | 262.31 | 328.55
0.25 | 122.24 | 273.89 | 340.75
0.26 | 125.11 | 285.17 | 352.86
0.27 | 127.82 | 296.69 | 365.04
0.28 | 130.54 | 307.9 | 376.82
0.29 | 132.96 | 319.22 | 388.88
0.3 | 135.59 | 330.64 | 400.81
0.31 | 137.67 | 341.8 | 412.65
0.32 | 139.61 | 352.98 | 424.37
0.33 | 141.5 | 364 | 435.88
0.34 | 143.34 | 374.86 | 447.48
0.35 | 145.26 | 385.57 | 458.79
0.36 | 146.75 | 396.26 | 470.05
0.37 | 148.11 | 406.9 | 481.1
0.38 | 149.62 | 417.24 | 492.12
0.39 | 151.12 | 427.41 | 502.82
0.4 | 152.36 | 437.23 | 513.4
0.41 | 153.48 | 447.09 | 523.79
0.42 | 154.5 | 456.75 | 534.01
0.43 | 155.64 | 466.11 | 544.09
0.44 | 156.97 | 475.11 | 554.02
0.45 | 157.65 | 483.95 | 563.56
0.46 | 158.43 | 492.67 | 573
0.47 | 159.4 | 501.03 | 582.2
0.48 | 160.15 | 509.05 | 591.2
0.49 | 161.16 | 516.8 | 599.9
0.5 | 161.6 | 524.38 | 608.2

## Tranconductance (mS-mm)
VGS (V) | VDS = 0.100 V | VDS = 0.500 V | VDS = 0.900 V
-0.75 | -0.0033 | -0.01079 | -0.0227
-0.74 | -0.003005 | -0.010265 | -0.03145
-0.73 | -0.003025 | -0.010425 | -0.03525
-0.72 | -0.003105 | -0.01062 | -0.02905
-0.71 | -0.002772 | -0.010085 | -0.0304
-0.7 | -0.0023275 | -0.00976 | -0.03245
-0.69 | -0.0021525 | -0.00868 | -0.0276
-0.68 | -0.0022095 | -0.008275 | -0.026
-0.67 | -0.0019995 | -0.00876 | -0.0282
-0.66 | -0.001989 | -0.00837 | -0.0282
-0.65 | -0.00203 | -0.008435 | -0.02675
-0.64 | -0.001791 | -0.00859 | -0.02435
-0.63 | -0.0016565 | -0.0068 | -0.022
-0.62 | -0.0016265 | -0.006835 | -0.0228
-0.61 | -0.0015755 | -0.0073 | -0.02275
-0.6 | -0.0015065 | -0.00647 | -0.02135
-0.59 | -0.0015205 | -0.00652 | -0.02305
-0.58 | -0.001457 | -0.00611 | -0.0216
-0.57 | -0.001382 | -0.00603 | -0.01925
-0.56 | -0.0012405 | -0.00614 | -0.0193
-0.55 | -0.0010495 | -0.00505 | -0.01885
-0.54 | -0.001198 | -0.004265 | -0.01785
-0.53 | -0.001147 | -0.00507 | -0.016355
-0.52 | -0.0008785 | -0.005335 | -0.01451
-0.51 | -0.000821 | -0.00464 | -0.015235
-0.5 | -0.0007415 | -0.00376 | -0.01551
-0.49 | -0.000738 | -0.0033 | -0.015815
-0.48 | -0.0007445 | -0.003195 | -0.013925
-0.47 | -0.000537 | -0.00289 | -0.010115
-0.46 | -0.000327 | -0.00216 | -0.00757
-0.45 | -3.5e-06 | -0.000965 | -0.00377
-0.44 | 0.0002545 | 0.000175 | 0.000275
-0.43 | 0.0005695 | 0.001445 | 0.003795
-0.42 | 0.0011555 | 0.003305 | 0.01096
-0.41 | 0.0019375 | 0.006285 | 0.021615
-0.4 | 0.0029305 | 0.00975 | 0.035085
-0.39 | 0.0043135 | 0.01442 | 0.05586
-0.38 | 0.006151 | 0.021775 | 0.083595
-0.37 | 0.008749 | 0.0312 | 0.11487
-0.36 | 0.0141355 | 0.043915 | 0.1631
-0.35 | 0.01952 | 0.06233 | 0.23715
-0.34 | 0.024955 | 0.08718 | 0.3355
-0.33 | 0.034475 | 0.12158 | 0.47515
-0.32 | 0.0479 | 0.179435 | 0.6575
-0.31 | 0.066245 | 0.24627 | 0.9243
-0.3 | 0.090565 | 0.32745 | 1.27155
-0.29 | 0.125275 | 0.45365 | 1.78885
-0.28 | 0.192265 | 0.6334 | 2.4607
-0.27 | 0.26124 | 0.86975 | 3.3415
-0.26 | 0.33335 | 1.1732 | 4.603
-0.25 | 0.4574 | 1.67885 | 6.273
-0.24 | 0.6292 | 2.288 | 8.4885
-0.23 | 0.85735 | 3.015 | 11.539
-0.22 | 1.15935 | 4.032 | 15.4445
-0.21 | 1.6658 | 5.481 | 20.925
-0.2 | 2.24625 | 7.4755 | 27.655
-0.19 | 2.9655 | 10.0365 | 36.79
-0.18 | 3.981 | 13.457 | 48.515
-0.17 | 5.3245 | 17.774 | 62.685
-0.16 | 7.143 | 23.385 | 80.23
-0.15 | 9.607 | 30.665 | 102.63
-0.14 | 12.7895 | 40.36 | 130.195
-0.13 | 16.802 | 52.475 | 160.995
-0.12 | 22.125 | 66.865 | 193.15
-0.11 | 28.935 | 85.895 | 234.05
-0.1 | 38.16 | 108.36 | 281.65
-0.09 | 49.175 | 134.175 | 325.15
-0.08 | 62.035 | 165.8 | 374.7
-0.07 | 78.89 | 200.45 | 421.45
-0.06 | 98.39 | 243.65 | 475.4
-0.05 | 119.64 | 286.65 | 533.7
-0.04 | 145.52 | 331.2 | 583.2
-0.03 | 175.9 | 384.4 | 636.95
-0.02 | 207.15 | 439.4 | 690.05
-0.01 | 241.85 | 491.25 | 735.7
0 | 278 | 539.25 | 781.5
0.01 | 310.35 | 593.6 | 825.5
0.02 | 347.35 | 647.1 | 867
0.03 | 380.5 | 691.1 | 902.5
0.04 | 408.8 | 735.85 | 935.5
0.05 | 436.7 | 784.5 | 973.5
0.06 | 462.35 | 821 | 1010
0.07 | 483 | 859 | 1039.5
0.08 | 496.6 | 894 | 1052.5
0.09 | 500.85 | 923 | 1081.5
0.1 | 508.35 | 959 | 1105
0.11 | 519 | 977.5 | 1127
0.12 | 515 | 1005 | 1154.5
0.13 | 504 | 1033.5 | 1150
0.14 | 490.5 | 1045.5 | 1161.5
0.15 | 485.5 | 1066 | 1191
0.16 | 475 | 1081 | 1194.5
0.17 | 455 | 1090.5 | 1197.5
0.18 | 436 | 1105 | 1202.5
0.19 | 416.5 | 1116 | 1204
0.2 | 398 | 1121 | 1219.5
0.21 | 382 | 1134.5 | 1224.5
0.22 | 364.5 | 1140 | 1214
0.23 | 345.5 | 1140.5 | 1215
0.24 | 329.5 | 1152 | 1221
0.25 | 304 | 1143 | 1215.5
0.26 | 279 | 1140 | 1214.5
0.27 | 271.5 | 1136.5 | 1198
0.28 | 257 | 1126.5 | 1192
0.29 | 252.5 | 1137 | 1199.5
0.3 | 235.5 | 1129 | 1188.5
0.31 | 201 | 1117 | 1178
0.32 | 191.5 | 1110 | 1161.5
0.33 | 186.5 | 1094 | 1155.5
0.34 | 188 | 1078.5 | 1145.5
0.35 | 170.5 | 1070 | 1128.5
0.36 | 142.5 | 1066.5 | 1115.5
0.37 | 143.5 | 1049 | 1103.5
0.38 | 150.5 | 1025.5 | 1086
0.39 | 137 | 999.5 | 1064
0.4 | 118 | 984 | 1048.5
0.41 | 107 | 976 | 1030.5
0.42 | 108 | 951 | 1015
0.43 | 123.5 | 918 | 1000.5
0.44 | 100.5 | 892 | 973.5
0.45 | 73 | 878 | 949
0.46 | 87.5 | 854 | 932
0.47 | 86 | 819 | 910
0.48 | 88 | 788.5 | 885
0.49 | 72.5 | 766.5 | 850
0.5 | 44 | 758 | 830