## IDS-VDS Characteristic (mA-mm)
VGS (V) | VDS = 0.100 V | VDS = 0.500 V | VDS = 0.900 V
-0.75 | 0.0006239 | 0.0029525 | 0.010629
-0.74 | 0.0005941 | 0.0028409 | 0.010339
-0.73 | 0.0005623 | 0.0027257 | 0.009963
-0.72 | 0.0005398 | 0.0026262 | 0.009646
-0.71 | 0.0005102 | 0.0025237 | 0.00935
-0.7 | 0.00048656 | 0.0024259 | 0.009054
-0.69 | 0.00046088 | 0.0023286 | 0.008762
-0.68 | 0.00044049 | 0.0022446 | 0.008473
-0.67 | 0.00042053 | 0.0021423 | 0.008155
-0.66 | 0.00040092 | 0.0020515 | 0.007882
-0.65 | 0.00038078 | 0.001993 | 0.007638
-0.64 | 0.00036542 | 0.0019093 | 0.007403
-0.63 | 0.00034638 | 0.0018332 | 0.007142
-0.62 | 0.00032856 | 0.001765 | 0.006888
-0.61 | 0.00031445 | 0.0016874 | 0.006666
-0.6 | 0.00029614 | 0.0016104 | 0.006451
-0.59 | 0.00028075 | 0.0015534 | 0.006235
-0.58 | 0.00026864 | 0.0014986 | 0.006038
-0.57 | 0.00025444 | 0.0014204 | 0.005824
-0.56 | 0.00024301 | 0.0013682 | 0.005643
-0.55 | 0.0002295 | 0.0013183 | 0.005436
-0.54 | 0.00022065 | 0.0012604 | 0.005198
-0.53 | 0.00020944 | 0.0012223 | 0.005065
-0.52 | 0.00019899 | 0.0011664 | 0.0048848
-0.51 | 0.00019105 | 0.0011257 | 0.0047133
-0.5 | 0.00018086 | 0.0010839 | 0.004569
-0.49 | 0.00017333 | 0.0010331 | 0.0044352
-0.48 | 0.00016724 | 0.0010175 | 0.004296
-0.47 | 0.00016015 | 0.0009773 | 0.0041971
-0.46 | 0.0001574 | 0.0009544 | 0.0041065
-0.45 | 0.00015619 | 0.0009349 | 0.0040352
-0.44 | 0.00015649 | 0.0009233 | 0.0039857
-0.43 | 0.00016051 | 0.0009284 | 0.0039844
-0.42 | 0.00016903 | 0.0009483 | 0.0040793
-0.41 | 0.00018282 | 0.0009884 | 0.0041995
-0.4 | 0.0002059 | 0.0010588 | 0.0044646
-0.39 | 0.00024077 | 0.0011786 | 0.0048426
-0.38 | 0.00028987 | 0.001345 | 0.0054415
-0.37 | 0.00036023 | 0.0015967 | 0.006394
-0.36 | 0.00045968 | 0.0019466 | 0.007643
-0.35 | 0.0006098 | 0.0024442 | 0.009476
-0.34 | 0.0008094 | 0.003149 | 0.012183
-0.33 | 0.0010818 | 0.0041049 | 0.015871
-0.32 | 0.0014572 | 0.005472 | 0.021142
-0.31 | 0.0019826 | 0.007559 | 0.028418
-0.3 | 0.0027151 | 0.010204 | 0.038646
-0.29 | 0.0037233 | 0.013827 | 0.052947
-0.28 | 0.0050928 | 0.018967 | 0.07293
-0.27 | 0.007451 | 0.025954 | 0.10021
-0.26 | 0.010184 | 0.035573 | 0.1368
-0.25 | 0.013938 | 0.048665 | 0.18833
-0.24 | 0.018971 | 0.06786 | 0.25671
-0.23 | 0.026035 | 0.09268 | 0.35226
-0.22 | 0.035552 | 0.1256 | 0.47901
-0.21 | 0.04852 | 0.171 | 0.652
-0.2 | 0.06808 | 0.23195 | 0.8793
-0.19 | 0.09245 | 0.31446 | 1.1878
-0.18 | 0.12552 | 0.42562 | 1.5947
-0.17 | 0.17069 | 0.5726 | 2.1246
-0.16 | 0.22926 | 0.7692 | 2.814
-0.15 | 0.30966 | 1.0286 | 3.6865
-0.14 | 0.4165 | 1.3565 | 4.8062
-0.13 | 0.55897 | 1.8032 | 6.243
-0.12 | 0.7498 | 2.3756 | 7.94
-0.11 | 0.9962 | 3.1112 | 10.056
-0.1 | 1.3198 | 4.0457 | 12.573
-0.09 | 1.7454 | 5.2056 | 15.532
-0.08 | 2.2849 | 6.671 | 19.003
-0.07 | 2.9644 | 8.436 | 22.85
-0.06 | 3.825 | 10.603 | 27.319
-0.05 | 4.8952 | 13.198 | 33.755
-0.04 | 6.174 | 16.224 | 39.985
-0.03 | 7.747 | 19.731 | 45.775
-0.02 | 9.633 | 23.754 | 51.443
-0.01 | 11.86 | 28.318 | 57.29
0 | 14.412 | 33.43 | 64.71
0.01 | 17.306 | 39.067 | 72.67
0.02 | 20.531 | 45.055 | 80.93
0.03 | 24.161 | 51.752 | 89.81
0.04 | 28.046 | 58.76 | 98.96
0.05 | 32.271 | 66.24 | 108.25
0.06 | 36.711 | 74.17 | 118.05
0.07 | 41.394 | 82.59 | 128.18
0.08 | 46.264 | 91.18 | 138.56
0.09 | 51.242 | 100.18 | 149.07
0.1 | 56.336 | 109.46 | 159.95
0.11 | 61.37 | 118.88 | 170.92
0.12 | 66.54 | 128.9 | 182.29
0.13 | 71.53 | 138.96 | 193.72
0.14 | 76.46 | 149.26 | 204.99
0.15 | 81.25 | 159.77 | 216.81
0.16 | 86.13 | 170.21 | 228.67
0.17 | 90.82 | 181.1 | 240.46
0.18 | 95.3 | 192 | 252.47
0.19 | 99.51 | 202.94 | 264.19
0.2 | 103.45 | 214.12 | 276.3
0.21 | 107.21 | 225.3 | 288.5
0.22 | 110.93 | 236.52 | 300.63
0.23 | 114.6 | 247.84 | 312.69
0.24 | 118.03 | 259.19 | 324.71
0.25 | 121.18 | 270.55 | 336.87
0.26 | 123.84 | 281.91 | 348.92
0.27 | 126.49 | 293.15 | 360.89
0.28 | 129.29 | 304.37 | 372.69
0.29 | 131.94 | 315.69 | 384.65
0.3 | 134.4 | 326.82 | 396.59
0.31 | 136.35 | 338.13 | 408.32
0.32 | 138.17 | 349.15 | 419.96
0.33 | 140.03 | 360.03 | 431.4
0.34 | 142.32 | 370.9 | 442.99
0.35 | 143.99 | 381.59 | 454.25
0.36 | 145.43 | 392.29 | 465.46
0.37 | 146.6 | 402.79 | 476.56
0.38 | 148.29 | 413.05 | 487.5
0.39 | 149.98 | 423.02 | 498.16
0.4 | 150.99 | 432.97 | 508.75
0.41 | 151.9 | 442.8 | 519.15
0.42 | 152.98 | 452.42 | 529.38
0.43 | 154.16 | 461.71 | 539.52
0.44 | 155.53 | 470.77 | 549.38
0.45 | 156.17 | 479.71 | 559.05
0.46 | 156.79 | 488.42 | 568.65
0.47 | 157.67 | 496.72 | 577.4
0.48 | 158.83 | 504.75 | 586.6
0.49 | 159.72 | 512.57 | 595.1
0.5 | 159.99 | 520.23 | 603.9

## Tranconductance (mS-mm)
VGS (V) | VDS = 0.100 V | VDS = 0.500 V | VDS = 0.900 V
-0.75 | -0.00298 | -0.01116 | -0.029
-0.74 | -0.00308 | -0.01134 | -0.0333
-0.73 | -0.002715 | -0.010735 | -0.03465
-0.72 | -0.002605 | -0.0101 | -0.03065
-0.71 | -0.002662 | -0.010015 | -0.0296
-0.7 | -0.002466 | -0.009755 | -0.0294
-0.69 | -0.0023035 | -0.009065 | -0.02905
-0.68 | -0.0020175 | -0.009315 | -0.03035
-0.67 | -0.0019785 | -0.009655 | -0.02955
-0.66 | -0.0019875 | -0.007465 | -0.02585
-0.65 | -0.001775 | -0.00711 | -0.02395
-0.64 | -0.00172 | -0.00799 | -0.0248
-0.63 | -0.001843 | -0.007215 | -0.02575
-0.62 | -0.0015965 | -0.00729 | -0.0238
-0.61 | -0.001621 | -0.00773 | -0.02185
-0.6 | -0.001685 | -0.0067 | -0.02155
-0.59 | -0.001375 | -0.00559 | -0.02065
-0.58 | -0.0013155 | -0.00665 | -0.02055
-0.57 | -0.0012815 | -0.00652 | -0.01975
-0.56 | -0.001247 | -0.005105 | -0.0194
-0.55 | -0.001118 | -0.00539 | -0.02225
-0.54 | -0.001003 | -0.0048 | -0.01855
-0.53 | -0.001083 | -0.0047 | -0.01566
-0.52 | -0.0009195 | -0.00483 | -0.017585
-0.51 | -0.0009065 | -0.004125 | -0.01579
-0.5 | -0.000886 | -0.00463 | -0.013905
-0.49 | -0.000681 | -0.00332 | -0.01365
-0.48 | -0.000659 | -0.00279 | -0.011905
-0.47 | -0.000492 | -0.003155 | -0.009475
-0.46 | -0.000198 | -0.00212 | -0.008095
-0.45 | -4.55e-05 | -0.001555 | -0.00604
-0.44 | 0.000216 | -0.000325 | -0.00254
-0.43 | 0.000627 | 0.00125 | 0.00468
-0.42 | 0.0011155 | 0.003 | 0.010755
-0.41 | 0.0018435 | 0.005525 | 0.019265
-0.4 | 0.0028975 | 0.00951 | 0.032155
-0.39 | 0.0041985 | 0.01431 | 0.048845
-0.38 | 0.005973 | 0.020905 | 0.07757
-0.37 | 0.0084905 | 0.03008 | 0.110075
-0.36 | 0.0124785 | 0.042375 | 0.1541
-0.35 | 0.017486 | 0.06012 | 0.227
-0.34 | 0.0236 | 0.083035 | 0.31975
-0.33 | 0.03239 | 0.11615 | 0.44795
-0.32 | 0.04504 | 0.172705 | 0.62735
-0.31 | 0.062895 | 0.2366 | 0.8752
-0.3 | 0.087035 | 0.3134 | 1.22645
-0.29 | 0.118885 | 0.43815 | 1.7142
-0.28 | 0.186385 | 0.60635 | 2.36315
-0.27 | 0.25456 | 0.8303 | 3.1935
-0.26 | 0.32435 | 1.13555 | 4.406
-0.25 | 0.43935 | 1.61435 | 5.9955
-0.24 | 0.60485 | 2.20075 | 8.1965
-0.23 | 0.82905 | 2.887 | 11.115
-0.22 | 1.12425 | 3.916 | 14.987
-0.21 | 1.6264 | 5.3175 | 20.0145
-0.2 | 2.1965 | 7.173 | 26.79
-0.19 | 2.872 | 9.6835 | 35.77
-0.18 | 3.912 | 12.907 | 46.84
-0.17 | 5.187 | 17.179 | 60.965
-0.16 | 6.9485 | 22.8 | 78.095
-0.15 | 9.362 | 29.365 | 99.61
-0.14 | 12.4655 | 38.73 | 127.825
-0.13 | 16.665 | 50.955 | 156.69
-0.12 | 21.8615 | 65.4 | 190.65
-0.11 | 28.5 | 83.505 | 231.65
-0.1 | 37.46 | 104.72 | 273.8
-0.09 | 48.255 | 131.265 | 321.5
-0.08 | 60.95 | 161.52 | 365.9
-0.07 | 77.005 | 196.6 | 415.8
-0.06 | 96.54 | 238.1 | 545.25
-0.05 | 117.45 | 281.05 | 633.3
-0.04 | 142.59 | 326.65 | 601
-0.03 | 172.95 | 376.5 | 572.9
-0.02 | 205.65 | 429.35 | 575.75
-0.01 | 238.95 | 483.8 | 663.35
0 | 272.3 | 537.45 | 769
0.01 | 305.95 | 581.25 | 811
0.02 | 342.75 | 634.25 | 857
0.03 | 375.75 | 685.25 | 901.5
0.04 | 405.5 | 724.4 | 922
0.05 | 433.25 | 770.5 | 954.5
0.06 | 456.15 | 817.5 | 996.5
0.07 | 477.65 | 850.5 | 1025.5
0.08 | 492.4 | 879.5 | 1044.5
0.09 | 503.6 | 914 | 1069.5
0.1 | 506.4 | 935 | 1092.5
0.11 | 510.2 | 972 | 1117
0.12 | 508 | 1004 | 1140
0.13 | 496 | 1018 | 1135
0.14 | 486 | 1040.5 | 1154.5
0.15 | 483.5 | 1047.5 | 1184
0.16 | 478.5 | 1066.5 | 1182.5
0.17 | 458.5 | 1089.5 | 1190
0.18 | 434.5 | 1092 | 1186.5
0.19 | 407.5 | 1106 | 1191.5
0.2 | 385 | 1118 | 1215.5
0.21 | 374 | 1120 | 1216.5
0.22 | 369.5 | 1127 | 1209.5
0.23 | 355 | 1133.5 | 1204
0.24 | 329 | 1135.5 | 1209
0.25 | 290.5 | 1136 | 1210.5
0.26 | 265.5 | 1130 | 1201
0.27 | 272.5 | 1123 | 1188.5
0.28 | 272.5 | 1127 | 1188
0.29 | 255.5 | 1122.5 | 1195
0.3 | 220.5 | 1122 | 1183.5
0.31 | 188.5 | 1116.5 | 1168.5
0.32 | 184 | 1095 | 1154
0.33 | 207.5 | 1087.5 | 1151.5
0.34 | 198 | 1078 | 1142.5
0.35 | 155.5 | 1069.5 | 1123.5
0.36 | 130.5 | 1060 | 1115.5
0.37 | 143 | 1038 | 1102
0.38 | 169 | 1011.5 | 1080
0.39 | 135 | 996 | 1062.5
0.4 | 96 | 989 | 1049.5
0.41 | 99.5 | 972.5 | 1031.5
0.42 | 113 | 945.5 | 1018.5
0.43 | 127.5 | 917.5 | 1000
0.44 | 100.5 | 900 | 976.5
0.45 | 63 | 882.5 | 963.5
0.46 | 75 | 850.5 | 917.5
0.47 | 102 | 816.5 | 897.5
0.48 | 102.5 | 792.5 | 885
0.49 | 58 | 774 | 865
0.5 | 27 | 766 | 880