## IDS-VDS Characteristic (mA-mm)
VGS (V) | VDS = 0.100 V | VDS = 0.500 V | VDS = 0.900 V
-0.75 | 0.0006622 | 0.0032166 | 0.011841
-0.74 | 0.0006236 | 0.0031042 | 0.011497
-0.73 | 0.0005951 | 0.002971 | 0.011086
-0.72 | 0.0005701 | 0.0028386 | 0.010705
-0.71 | 0.0005357 | 0.0027135 | 0.010341
-0.7 | 0.0005132 | 0.0026162 | 0.010001
-0.69 | 0.00048637 | 0.0025202 | 0.009658
-0.68 | 0.00046365 | 0.0024049 | 0.009287
-0.67 | 0.00043871 | 0.0022848 | 0.008998
-0.66 | 0.00041855 | 0.0022033 | 0.008731
-0.65 | 0.00039657 | 0.0021271 | 0.008401
-0.64 | 0.00037761 | 0.0020464 | 0.008075
-0.63 | 0.0003585 | 0.0019658 | 0.00782
-0.62 | 0.00033895 | 0.0018745 | 0.007574
-0.61 | 0.00032184 | 0.0018034 | 0.007264
-0.6 | 0.00030641 | 0.001721 | 0.007049
-0.59 | 0.00029119 | 0.0016542 | 0.00676
-0.58 | 0.00027607 | 0.00158 | 0.006562
-0.57 | 0.00026185 | 0.0015211 | 0.006322
-0.56 | 0.00024952 | 0.0014563 | 0.006066
-0.55 | 0.00023599 | 0.0013977 | 0.005904
-0.54 | 0.00022521 | 0.0013409 | 0.005671
-0.53 | 0.00021283 | 0.0012842 | 0.00552
-0.52 | 0.00020297 | 0.0012319 | 0.005323
-0.51 | 0.00019237 | 0.0011803 | 0.005146
-0.5 | 0.00018449 | 0.0011331 | 0.0049545
-0.49 | 0.00017583 | 0.0010939 | 0.0048178
-0.48 | 0.00016979 | 0.0010509 | 0.0046427
-0.47 | 0.00016362 | 0.0010198 | 0.0045445
-0.46 | 0.00015872 | 0.0009903 | 0.0044499
-0.45 | 0.00015639 | 0.0009694 | 0.0043512
-0.44 | 0.00015505 | 0.0009605 | 0.0042509
-0.43 | 0.00015862 | 0.000956 | 0.0042365
-0.42 | 0.00016535 | 0.0009678 | 0.0042722
-0.41 | 0.00017856 | 0.001003 | 0.0043722
-0.4 | 0.00019893 | 0.0010661 | 0.0045595
-0.39 | 0.00022989 | 0.0011637 | 0.0048779
-0.38 | 0.00027472 | 0.0013162 | 0.0053876
-0.37 | 0.00034099 | 0.0015284 | 0.006237
-0.36 | 0.00043262 | 0.0018529 | 0.007335
-0.35 | 0.00056166 | 0.0022951 | 0.008955
-0.34 | 0.0007919 | 0.0029342 | 0.011337
-0.33 | 0.0010556 | 0.0038203 | 0.014608
-0.32 | 0.0014172 | 0.0050564 | 0.019378
-0.31 | 0.001928 | 0.006954 | 0.025867
-0.3 | 0.0026329 | 0.009366 | 0.035327
-0.29 | 0.0036069 | 0.012731 | 0.048303
-0.28 | 0.0049226 | 0.017406 | 0.06631
-0.27 | 0.007119 | 0.023844 | 0.09094
-0.26 | 0.009725 | 0.032612 | 0.12494
-0.25 | 0.013323 | 0.04499 | 0.172
-0.24 | 0.018167 | 0.06269 | 0.23544
-0.23 | 0.024941 | 0.08577 | 0.32178
-0.22 | 0.034032 | 0.11628 | 0.43964
-0.21 | 0.046505 | 0.15852 | 0.6003
-0.2 | 0.06495 | 0.21635 | 0.8105
-0.19 | 0.08831 | 0.29252 | 1.0977
-0.18 | 0.12039 | 0.39888 | 1.4757
-0.17 | 0.16318 | 0.53517 | 1.9735
-0.16 | 0.22075 | 0.7238 | 2.6047
-0.15 | 0.29696 | 0.9647 | 3.4433
-0.14 | 0.4005 | 1.2906 | 4.5086
-0.13 | 0.53765 | 1.7109 | 5.848
-0.12 | 0.7205 | 2.2527 | 7.519
-0.11 | 0.9607 | 2.9535 | 9.512
-0.1 | 1.2743 | 3.8403 | 11.933
-0.09 | 1.6894 | 4.9772 | 14.822
-0.08 | 2.2128 | 6.361 | 18.099
-0.07 | 2.884 | 8.107 | 21.953
-0.06 | 3.7326 | 10.183 | 26.265
-0.05 | 4.7698 | 12.682 | 31.158
-0.04 | 6.024 | 15.651 | 36.564
-0.03 | 7.577 | 19.092 | 42.328
-0.02 | 9.421 | 23.041 | 48.76
-0.01 | 11.593 | 27.428 | 55.657
0 | 14.123 | 32.557 | 63.09
0.01 | 17.007 | 38.073 | 70.93
0.02 | 20.181 | 43.955 | 79.2
0.03 | 23.785 | 50.593 | 87.78
0.04 | 27.613 | 57.54 | 96.87
0.05 | 31.826 | 64.98 | 106.25
0.06 | 36.236 | 72.9 | 115.93
0.07 | 40.953 | 81.12 | 126.01
0.08 | 45.776 | 89.78 | 136.35
0.09 | 50.727 | 98.6 | 146.89
0.1 | 55.748 | 107.82 | 157.65
0.11 | 60.7 | 117.33 | 168.68
0.12 | 65.84 | 127.29 | 179.78
0.13 | 70.89 | 137.27 | 191.22
0.14 | 75.86 | 147.39 | 202.66
0.15 | 80.79 | 157.81 | 214.21
0.16 | 85.57 | 168.48 | 226.19
0.17 | 90.12 | 179.2 | 237.77
0.18 | 94.5 | 190.04 | 249.78
0.19 | 98.79 | 200.95 | 261.79
0.2 | 102.95 | 212.18 | 273.67
0.21 | 106.87 | 223.3 | 285.91
0.22 | 110.54 | 234.54 | 297.86
0.23 | 114.02 | 245.75 | 309.97
0.24 | 117.15 | 257.04 | 322.07
0.25 | 120.49 | 268.49 | 334.21
0.26 | 123.35 | 279.78 | 346.17
0.27 | 126.23 | 291.13 | 358.26
0.28 | 128.81 | 302.24 | 370.18
0.29 | 131.28 | 313.56 | 382.08
0.3 | 133.52 | 324.92 | 394.06
0.31 | 135.79 | 336.01 | 405.56
0.32 | 137.83 | 347.03 | 417.3
0.33 | 139.92 | 358.02 | 428.97
0.34 | 141.82 | 368.86 | 440.37
0.35 | 143.18 | 379.6 | 451.77
0.36 | 144.86 | 390.21 | 462.87
0.37 | 146.53 | 400.73 | 474.11
0.38 | 147.77 | 411.03 | 484.94
0.39 | 149.21 | 421.19 | 495.77
0.4 | 150.35 | 431.14 | 506.26
0.41 | 151.61 | 440.94 | 516.84
0.42 | 152.82 | 450.58 | 527.17
0.43 | 153.82 | 459.92 | 537.27
0.44 | 154.7 | 469.06 | 547.23
0.45 | 155.71 | 477.91 | 556.78
0.46 | 156.67 | 486.71 | 566.46
0.47 | 157.61 | 495.02 | 575.4
0.48 | 158.42 | 503.27 | 584.8
0.49 | 158.99 | 511.04 | 593.4
0.5 | 159.91 | 518.72 | 602.2

## Tranconductance (mS-mm)
VGS (V) | VDS = 0.100 V | VDS = 0.500 V | VDS = 0.900 V
-0.75 | -0.00386 | -0.01124 | -0.0344
-0.74 | -0.003355 | -0.01228 | -0.03775
-0.73 | -0.002675 | -0.01328 | -0.0396
-0.72 | -0.00297 | -0.012875 | -0.03725
-0.71 | -0.002845 | -0.01112 | -0.0352
-0.7 | -0.0024665 | -0.009665 | -0.03415
-0.69 | -0.0024775 | -0.010565 | -0.0357
-0.68 | -0.002383 | -0.01177 | -0.033
-0.67 | -0.002255 | -0.01008 | -0.0278
-0.66 | -0.002107 | -0.007885 | -0.02985
-0.65 | -0.002047 | -0.007845 | -0.0328
-0.64 | -0.0019035 | -0.008065 | -0.02905
-0.63 | -0.001933 | -0.008595 | -0.02505
-0.62 | -0.001833 | -0.00812 | -0.0278
-0.61 | -0.001627 | -0.007675 | -0.02625
-0.6 | -0.0015325 | -0.00746 | -0.0252
-0.59 | -0.001517 | -0.00705 | -0.02435
-0.58 | -0.001467 | -0.006655 | -0.0219
-0.57 | -0.0013275 | -0.006185 | -0.0248
-0.56 | -0.001293 | -0.00617 | -0.0209
-0.55 | -0.0012155 | -0.00577 | -0.01975
-0.54 | -0.001158 | -0.005675 | -0.0192
-0.53 | -0.001112 | -0.00545 | -0.0174
-0.52 | -0.001023 | -0.005195 | -0.0187
-0.51 | -0.000924 | -0.00494 | -0.018425
-0.5 | -0.000827 | -0.00432 | -0.01641
-0.49 | -0.000735 | -0.00411 | -0.01559
-0.48 | -0.0006105 | -0.003705 | -0.013665
-0.47 | -0.0005535 | -0.00303 | -0.00964
-0.46 | -0.0003615 | -0.00252 | -0.009665
-0.45 | -0.0001835 | -0.00149 | -0.00995
-0.44 | 0.0001115 | -0.00067 | -0.005735
-0.43 | 0.000515 | 0.000365 | 0.001065
-0.42 | 0.000997 | 0.00235 | 0.006785
-0.41 | 0.001679 | 0.004915 | 0.014365
-0.4 | 0.0025665 | 0.008035 | 0.025285
-0.39 | 0.0037895 | 0.012505 | 0.041405
-0.38 | 0.005555 | 0.018235 | 0.067955
-0.37 | 0.007895 | 0.026835 | 0.09737
-0.36 | 0.0110335 | 0.038335 | 0.1359
-0.35 | 0.017964 | 0.054065 | 0.2001
-0.34 | 0.024697 | 0.07626 | 0.28265
-0.33 | 0.031265 | 0.10611 | 0.40205
-0.32 | 0.04362 | 0.156685 | 0.56295
-0.31 | 0.060785 | 0.21548 | 0.79745
-0.3 | 0.083945 | 0.28885 | 1.1218
-0.29 | 0.114485 | 0.402 | 1.54915
-0.28 | 0.175605 | 0.55565 | 2.13185
-0.27 | 0.24012 | 0.7603 | 2.9315
-0.26 | 0.3102 | 1.0573 | 4.053
-0.25 | 0.4221 | 1.5039 | 5.525
-0.24 | 0.5809 | 2.039 | 7.489
-0.23 | 0.79325 | 2.6795 | 10.21
-0.22 | 1.0782 | 3.6375 | 13.926
-0.21 | 1.5459 | 5.0035 | 18.543
-0.2 | 2.09025 | 6.7 | 24.87
-0.19 | 2.772 | 9.1265 | 33.26
-0.18 | 3.7435 | 12.1325 | 43.79
-0.17 | 5.018 | 16.246 | 56.45
-0.16 | 6.689 | 21.4765 | 73.49
-0.15 | 8.9875 | 28.34 | 95.195
-0.14 | 12.0345 | 37.31 | 120.235
-0.13 | 16 | 48.105 | 150.52
-0.12 | 21.1525 | 62.13 | 183.2
-0.11 | 27.69 | 79.38 | 220.7
-0.1 | 36.435 | 101.185 | 265.5
-0.09 | 46.925 | 126.035 | 308.3
-0.08 | 59.73 | 156.49 | 356.55
-0.07 | 75.99 | 191.1 | 408.3
-0.06 | 94.29 | 228.75 | 460.25
-0.05 | 114.57 | 273.4 | 514.95
-0.04 | 140.36 | 320.5 | 558.5
-0.03 | 169.85 | 369.5 | 609.8
-0.02 | 200.8 | 416.8 | 666.45
-0.01 | 235.1 | 475.8 | 716.5
0 | 270.7 | 532.25 | 763.65
0.01 | 302.9 | 569.9 | 805.5
0.02 | 338.9 | 626 | 842.5
0.03 | 371.6 | 679.25 | 883.5
0.04 | 402.05 | 719.35 | 923.5
0.05 | 431.15 | 768 | 953
0.06 | 456.35 | 807 | 988
0.07 | 477 | 844 | 1021
0.08 | 488.7 | 874 | 1044
0.09 | 498.6 | 902 | 1065
0.1 | 498.65 | 936.5 | 1089.5
0.11 | 504.6 | 973.5 | 1106.5
0.12 | 509.5 | 997 | 1127
0.13 | 501 | 1005 | 1144
0.14 | 495 | 1027 | 1149.5
0.15 | 485.5 | 1054.5 | 1176.5
0.16 | 466.5 | 1069.5 | 1178
0.17 | 446.5 | 1078 | 1179.5
0.18 | 433.5 | 1087.5 | 1201
0.19 | 422.5 | 1107 | 1194.5
0.2 | 404 | 1117.5 | 1206
0.21 | 379.5 | 1118 | 1209.5
0.22 | 357.5 | 1122.5 | 1203
0.23 | 330.5 | 1125 | 1210.5
0.24 | 323.5 | 1137 | 1212
0.25 | 310 | 1137 | 1205
0.26 | 287 | 1132 | 1202.5
0.27 | 273 | 1123 | 1200.5
0.28 | 252.5 | 1121.5 | 1191
0.29 | 235.5 | 1134 | 1194
0.3 | 225.5 | 1122.5 | 1174
0.31 | 215.5 | 1105.5 | 1162
0.32 | 206.5 | 1100.5 | 1170.5
0.33 | 199.5 | 1091.5 | 1153.5
0.34 | 163 | 1079 | 1140
0.35 | 152 | 1067.5 | 1125
0.36 | 167.5 | 1056.5 | 1117
0.37 | 145.5 | 1041 | 1103.5
0.38 | 134 | 1023 | 1083
0.39 | 129 | 1005.5 | 1066
0.4 | 120 | 987.5 | 1053.5
0.41 | 123.5 | 972 | 1045.5
0.42 | 110.5 | 949 | 1021.5
0.43 | 94 | 924 | 1003
0.44 | 94.5 | 899.5 | 975.5
0.45 | 98.5 | 882.5 | 961.5
0.46 | 95 | 855.5 | 931
0.47 | 87.5 | 828 | 917
0.48 | 69 | 801 | 900
0.49 | 74.5 | 772.5 | 870
0.5 | 92 | 768 | 880