## IDS-VDS Characteristic (mA-mm)
VGS (V) | VDS = 0.100 V | VDS = 0.500 V | VDS = 0.900 V
-0.75 | 0.0007084 | 0.0037908 | 0.014793
-0.74 | 0.0006663 | 0.0036179 | 0.01428
-0.73 | 0.0006363 | 0.0034546 | 0.013755
-0.72 | 0.0005985 | 0.003312 | 0.013365
-0.71 | 0.0005707 | 0.0031988 | 0.012911
-0.7 | 0.0005356 | 0.0030635 | 0.012416
-0.69 | 0.0005159 | 0.0029137 | 0.012018
-0.68 | 0.00048607 | 0.0028054 | 0.011621
-0.67 | 0.00046134 | 0.0026927 | 0.011197
-0.66 | 0.00043865 | 0.0025672 | 0.010781
-0.65 | 0.00041913 | 0.0024746 | 0.010435
-0.64 | 0.00039373 | 0.0023527 | 0.010107
-0.63 | 0.00037916 | 0.0022572 | 0.009724
-0.62 | 0.00035413 | 0.0021603 | 0.009315
-0.61 | 0.00033616 | 0.0020629 | 0.008994
-0.6 | 0.00032031 | 0.0019728 | 0.008643
-0.59 | 0.00030137 | 0.0019047 | 0.00837
-0.58 | 0.000287 | 0.0017998 | 0.008099
-0.57 | 0.00027167 | 0.0017237 | 0.007818
-0.56 | 0.00025762 | 0.0016596 | 0.007497
-0.55 | 0.00024325 | 0.0015843 | 0.007216
-0.54 | 0.0002321 | 0.0014962 | 0.006927
-0.53 | 0.00021785 | 0.0014451 | 0.006743
-0.52 | 0.00020992 | 0.0013854 | 0.006469
-0.51 | 0.00019538 | 0.0013216 | 0.006235
-0.5 | 0.00018886 | 0.0012724 | 0.006005
-0.49 | 0.00017876 | 0.0012141 | 0.005784
-0.48 | 0.00017171 | 0.0011835 | 0.005605
-0.47 | 0.00016199 | 0.0011381 | 0.005439
-0.46 | 0.00015819 | 0.001095 | 0.005258
-0.45 | 0.00015417 | 0.0010607 | 0.005111
-0.44 | 0.00015269 | 0.0010367 | 0.005023
-0.43 | 0.00015353 | 0.0010333 | 0.0049562
-0.42 | 0.00015823 | 0.0010227 | 0.0049445
-0.41 | 0.00017077 | 0.0010524 | 0.0049557
-0.4 | 0.00018605 | 0.0010862 | 0.0050506
-0.39 | 0.00021398 | 0.001166 | 0.0052973
-0.38 | 0.00025396 | 0.0012863 | 0.005696
-0.37 | 0.00031106 | 0.0014633 | 0.006338
-0.36 | 0.00039227 | 0.0017398 | 0.007244
-0.35 | 0.00050901 | 0.0021226 | 0.008633
-0.34 | 0.0007169 | 0.0026766 | 0.01057
-0.33 | 0.0009593 | 0.0034462 | 0.013398
-0.32 | 0.0012873 | 0.0045243 | 0.017427
-0.31 | 0.0017523 | 0.006209 | 0.0231
-0.3 | 0.0023948 | 0.008352 | 0.031108
-0.29 | 0.0032824 | 0.011332 | 0.042375
-0.28 | 0.0044915 | 0.015481 | 0.05832
-0.27 | 0.006484 | 0.021239 | 0.08002
-0.26 | 0.008883 | 0.029082 | 0.11005
-0.25 | 0.012202 | 0.040037 | 0.15063
-0.24 | 0.016674 | 0.055065 | 0.20686
-0.23 | 0.022931 | 0.07697 | 0.28614
-0.22 | 0.031435 | 0.10462 | 0.39025
-0.21 | 0.043007 | 0.14276 | 0.53254
-0.2 | 0.06044 | 0.19423 | 0.7257
-0.19 | 0.08246 | 0.26437 | 0.9772
-0.18 | 0.11241 | 0.36074 | 1.3304
-0.17 | 0.15229 | 0.48641 | 1.7855
-0.16 | 0.2065 | 0.6598 | 2.385
-0.15 | 0.27926 | 0.8789 | 3.1484
-0.14 | 0.3781 | 1.1811 | 4.1351
-0.13 | 0.5081 | 1.5736 | 5.3977
-0.12 | 0.6811 | 2.0783 | 6.95
-0.11 | 0.9116 | 2.7371 | 8.863
-0.1 | 1.2118 | 3.5731 | 11.207
-0.09 | 1.6116 | 4.6583 | 13.991
-0.08 | 2.117 | 5.998 | 17.208
-0.07 | 2.7662 | 7.661 | 20.905
-0.06 | 3.5968 | 9.644 | 25.122
-0.05 | 4.6098 | 12.113 | 29.915
-0.04 | 5.828 | 14.997 | 35.257
-0.03 | 7.371 | 18.339 | 41.01
-0.02 | 9.205 | 22.275 | 47.381
-0.01 | 11.37 | 26.648 | 54.198
0 | 13.879 | 31.655 | 61.55
0.01 | 16.773 | 37.135 | 69.46
0.02 | 19.957 | 43.138 | 77.62
0.03 | 23.598 | 49.613 | 86.35
0.04 | 27.453 | 56.649 | 95.49
0.05 | 31.659 | 64.05 | 104.7
0.06 | 36.075 | 71.93 | 114.56
0.07 | 40.81 | 80.34 | 124.74
0.08 | 45.694 | 88.97 | 135.04
0.09 | 50.727 | 97.96 | 145.63
0.1 | 55.825 | 107.23 | 156.43
0.11 | 60.83 | 116.79 | 167.53
0.12 | 65.94 | 126.77 | 178.84
0.13 | 70.93 | 136.91 | 190.28
0.14 | 75.96 | 147.13 | 201.74
0.15 | 80.99 | 157.71 | 213.5
0.16 | 85.95 | 168.4 | 225.46
0.17 | 90.6 | 179.21 | 237.44
0.18 | 94.96 | 190.21 | 249.47
0.19 | 99.08 | 201.18 | 261.4
0.2 | 103.24 | 212.37 | 273.6
0.21 | 107.27 | 223.87 | 285.9
0.22 | 111.12 | 235.2 | 298.08
0.23 | 114.69 | 246.58 | 310.21
0.24 | 117.89 | 257.84 | 322.36
0.25 | 120.94 | 269.49 | 334.69
0.26 | 123.8 | 280.96 | 346.82
0.27 | 126.73 | 292.42 | 358.95
0.28 | 129.57 | 303.6 | 370.87
0.29 | 132.22 | 314.99 | 382.93
0.3 | 134.46 | 326.43 | 395.07
0.31 | 136.33 | 337.7 | 406.83
0.32 | 138.46 | 348.86 | 418.8
0.33 | 140.71 | 359.84 | 430.34
0.34 | 142.82 | 370.87 | 441.96
0.35 | 144.13 | 381.65 | 453.36
0.36 | 145.56 | 392.47 | 464.66
0.37 | 147.34 | 403.19 | 475.98
0.38 | 148.9 | 413.46 | 486.9
0.39 | 150.34 | 423.69 | 497.83
0.4 | 151.26 | 433.76 | 508.5
0.41 | 152.36 | 443.7 | 519.08
0.42 | 153.77 | 453.35 | 529.42
0.43 | 155.11 | 462.78 | 539.64
0.44 | 156.03 | 472.02 | 549.6
0.45 | 156.59 | 481.03 | 559.42
0.46 | 157.61 | 489.84 | 569.09
0.47 | 158.73 | 498.21 | 578.2
0.48 | 159.87 | 506.34 | 587.4
0.49 | 160.28 | 514.33 | 596.2
0.5 | 160.84 | 522.08 | 604.9

## Tranconductance (mS-mm)
VGS (V) | VDS = 0.100 V | VDS = 0.500 V | VDS = 0.900 V
-0.75 | -0.00421 | -0.01729 | -0.0513
-0.74 | -0.003605 | -0.01681 | -0.0519
-0.73 | -0.00339 | -0.015295 | -0.04575
-0.72 | -0.00328 | -0.01279 | -0.0422
-0.71 | -0.003145 | -0.012425 | -0.04745
-0.7 | -0.00274 | -0.014255 | -0.04465
-0.69 | -0.0024765 | -0.012905 | -0.03975
-0.68 | -0.002728 | -0.01105 | -0.04105
-0.67 | -0.002371 | -0.01191 | -0.042
-0.66 | -0.0021105 | -0.010905 | -0.0381
-0.65 | -0.002246 | -0.010725 | -0.0337
-0.64 | -0.0019985 | -0.01087 | -0.03555
-0.63 | -0.00198 | -0.00962 | -0.0396
-0.62 | -0.00215 | -0.009715 | -0.0365
-0.61 | -0.001691 | -0.009375 | -0.0336
-0.6 | -0.0017395 | -0.00791 | -0.0312
-0.59 | -0.0016655 | -0.00865 | -0.0272
-0.58 | -0.001485 | -0.00905 | -0.0276
-0.57 | -0.001469 | -0.00701 | -0.0301
-0.56 | -0.001421 | -0.00697 | -0.0301
-0.55 | -0.001276 | -0.00817 | -0.0285
-0.54 | -0.00127 | -0.00696 | -0.02365
-0.53 | -0.001109 | -0.00554 | -0.0229
-0.52 | -0.0011235 | -0.006175 | -0.0254
-0.51 | -0.001053 | -0.00565 | -0.0232
-0.5 | -0.000831 | -0.005375 | -0.02255
-0.49 | -0.0008575 | -0.004445 | -0.02
-0.48 | -0.0008385 | -0.0038 | -0.01725
-0.47 | -0.000676 | -0.004425 | -0.01735
-0.46 | -0.000391 | -0.00387 | -0.0164
-0.45 | -0.000275 | -0.002915 | -0.01175
-0.44 | -3.2e-05 | -0.00137 | -0.00774
-0.43 | 0.000277 | -0.0007 | -0.003925
-0.42 | 0.000862 | 0.000955 | -2.5e-05
-0.41 | 0.001391 | 0.003175 | 0.005305
-0.4 | 0.0021605 | 0.00568 | 0.01708
-0.39 | 0.0033955 | 0.010005 | 0.03227
-0.38 | 0.004854 | 0.014865 | 0.052035
-0.37 | 0.0069155 | 0.022675 | 0.0774
-0.36 | 0.0098975 | 0.032965 | 0.11475
-0.35 | 0.0162315 | 0.04684 | 0.1663
-0.34 | 0.0225145 | 0.06618 | 0.23825
-0.33 | 0.02852 | 0.092385 | 0.34285
-0.32 | 0.03965 | 0.13814 | 0.4851
-0.31 | 0.055375 | 0.191385 | 0.68405
-0.3 | 0.076505 | 0.25615 | 0.96375
-0.29 | 0.104835 | 0.35645 | 1.3606
-0.28 | 0.16008 | 0.49535 | 1.88225
-0.27 | 0.219575 | 0.68005 | 2.5865
-0.26 | 0.2859 | 0.9399 | 3.5305
-0.25 | 0.38955 | 1.29915 | 4.8405
-0.24 | 0.53645 | 1.84665 | 6.7755
-0.23 | 0.73805 | 2.47775 | 9.1695
-0.22 | 1.0038 | 3.2895 | 12.32
-0.21 | 1.45025 | 4.4805 | 16.7725
-0.2 | 1.97265 | 6.0805 | 22.233
-0.19 | 2.5985 | 8.3255 | 30.235
-0.18 | 3.4915 | 11.102 | 40.415
-0.17 | 4.7045 | 14.953 | 52.73
-0.16 | 6.3485 | 19.6245 | 68.145
-0.15 | 8.58 | 26.065 | 87.505
-0.14 | 11.442 | 34.735 | 112.465
-0.13 | 15.15 | 44.86 | 140.745
-0.12 | 20.175 | 58.175 | 173.265
-0.11 | 26.535 | 74.74 | 212.85
-0.1 | 35 | 96.06 | 256.4
-0.09 | 45.26 | 121.245 | 300.05
-0.08 | 57.73 | 150.135 | 345.7
-0.07 | 73.99 | 182.3 | 395.7
-0.06 | 92.18 | 222.6 | 450.5
-0.05 | 111.56 | 267.65 | 506.75
-0.04 | 138.06 | 311.3 | 554.75
-0.03 | 168.85 | 363.9 | 606.2
-0.02 | 199.95 | 415.45 | 659.4
-0.01 | 233.7 | 469 | 708.45
0 | 270.15 | 524.35 | 763.1
0.01 | 303.9 | 574.15 | 803.5
0.02 | 341.25 | 623.9 | 844.5
0.03 | 374.8 | 675.55 | 893.5
0.04 | 403.05 | 721.85 | 917.5
0.05 | 431.1 | 764.05 | 953.5
0.06 | 457.55 | 814.5 | 1002
0.07 | 480.95 | 852 | 1024
0.08 | 495.85 | 881 | 1044.5
0.09 | 506.55 | 913 | 1069.5
0.1 | 505.15 | 941.5 | 1095
0.11 | 505.75 | 977 | 1120.5
0.12 | 505 | 1006 | 1137.5
0.13 | 501 | 1018 | 1145
0.14 | 503 | 1040 | 1161
0.15 | 499.5 | 1063.5 | 1186
0.16 | 480.5 | 1075 | 1197
0.17 | 450.5 | 1090.5 | 1200.5
0.18 | 424 | 1098.5 | 1198
0.19 | 414 | 1108 | 1206.5
0.2 | 409.5 | 1134.5 | 1225
0.21 | 394 | 1141.5 | 1224
0.22 | 371 | 1135.5 | 1215.5
0.23 | 338.5 | 1132 | 1214
0.24 | 312.5 | 1145.5 | 1224
0.25 | 295.5 | 1156 | 1223
0.26 | 289.5 | 1146.5 | 1213
0.27 | 288.5 | 1132 | 1202.5
0.28 | 274.5 | 1128.5 | 1199
0.29 | 244.5 | 1141.5 | 1210
0.3 | 205.5 | 1135.5 | 1195
0.31 | 200 | 1121.5 | 1186.5
0.32 | 219 | 1107 | 1175.5
0.33 | 218 | 1100.5 | 1158
0.34 | 171 | 1090.5 | 1151
0.35 | 137 | 1080 | 1135
0.36 | 160.5 | 1077 | 1131
0.37 | 167 | 1049.5 | 1112
0.38 | 150 | 1025 | 1092.5
0.39 | 118 | 1015 | 1080
0.4 | 101 | 1000.5 | 1062.5
0.41 | 125.5 | 979.5 | 1046
0.42 | 137.5 | 954 | 1028
0.43 | 113 | 933.5 | 1009
0.44 | 74 | 912.5 | 989
0.45 | 79 | 891 | 974.5
0.46 | 107 | 859 | 939
0.47 | 113 | 825 | 915.5
0.48 | 77.5 | 806 | 900
0.49 | 48.5 | 787 | 875
0.5 | 56 | 775 | 870