## IDS-VDS Characteristic (mA-mm)
VGS (V) | VDS = 0.100 V | VDS = 0.500 V | VDS = 0.900 V
-0.75 | 0.0006764 | 0.0034986 | 0.013258
-0.74 | 0.0006389 | 0.003348 | 0.012843
-0.73 | 0.000606 | 0.0031888 | 0.012464
-0.72 | 0.0005795 | 0.0030654 | 0.012025
-0.71 | 0.000547 | 0.0029551 | 0.011548
-0.7 | 0.0005213 | 0.0028088 | 0.011302
-0.69 | 0.00048901 | 0.0026874 | 0.010877
-0.68 | 0.0004621 | 0.0025882 | 0.010531
-0.67 | 0.00044043 | 0.0024985 | 0.010145
-0.66 | 0.00041447 | 0.0023997 | 0.00978
-0.65 | 0.00039443 | 0.0022989 | 0.009415
-0.64 | 0.00037371 | 0.0021869 | 0.009107
-0.63 | 0.00035625 | 0.0020905 | 0.008796
-0.62 | 0.00033865 | 0.0020087 | 0.008452
-0.61 | 0.00032273 | 0.0019245 | 0.008146
-0.6 | 0.00030392 | 0.0018409 | 0.007848
-0.59 | 0.00028658 | 0.0017546 | 0.007603
-0.58 | 0.00027301 | 0.001688 | 0.00735
-0.57 | 0.00025907 | 0.0016207 | 0.007152
-0.56 | 0.00024634 | 0.0015557 | 0.006825
-0.55 | 0.00023182 | 0.0014887 | 0.0066
-0.54 | 0.00021998 | 0.0014242 | 0.006371
-0.53 | 0.00020792 | 0.0013738 | 0.006115
-0.52 | 0.00019742 | 0.0013091 | 0.005903
-0.51 | 0.00018852 | 0.0012476 | 0.005709
-0.5 | 0.00017901 | 0.0011973 | 0.005522
-0.49 | 0.0001699 | 0.0011606 | 0.005326
-0.48 | 0.00016279 | 0.0011121 | 0.005156
-0.47 | 0.00015751 | 0.0010767 | 0.004986
-0.46 | 0.00015232 | 0.0010419 | 0.0048236
-0.45 | 0.0001496 | 0.001011 | 0.0047182
-0.44 | 0.00014871 | 0.0009961 | 0.0046312
-0.43 | 0.00015115 | 0.0009852 | 0.004573
-0.42 | 0.00015698 | 0.0009827 | 0.0045642
-0.41 | 0.00016905 | 0.0010191 | 0.0046043
-0.4 | 0.00018897 | 0.0010701 | 0.0047649
-0.39 | 0.00021802 | 0.0011538 | 0.0050531
-0.38 | 0.00026094 | 0.001283 | 0.0054789
-0.37 | 0.00032138 | 0.0014859 | 0.006235
-0.36 | 0.00040925 | 0.0017746 | 0.007206
-0.35 | 0.00053082 | 0.0021862 | 0.008683
-0.34 | 0.0007535 | 0.0027793 | 0.010808
-0.33 | 0.0010042 | 0.00359 | 0.013834
-0.32 | 0.0013569 | 0.0047338 | 0.018163
-0.31 | 0.0018382 | 0.006529 | 0.024116
-0.3 | 0.002519 | 0.008805 | 0.032677
-0.29 | 0.0034593 | 0.011955 | 0.044756
-0.28 | 0.004741 | 0.016281 | 0.06118
-0.27 | 0.006806 | 0.022423 | 0.0846
-0.26 | 0.00935 | 0.030756 | 0.1158
-0.25 | 0.012801 | 0.042332 | 0.15907
-0.24 | 0.017506 | 0.05838 | 0.21756
-0.23 | 0.023989 | 0.08028 | 0.30006
-0.22 | 0.032918 | 0.10937 | 0.41034
-0.21 | 0.044984 | 0.14952 | 0.55856
-0.2 | 0.06315 | 0.20414 | 0.7589
-0.19 | 0.0859 | 0.27623 | 1.022
-0.18 | 0.11714 | 0.37646 | 1.383
-0.17 | 0.15895 | 0.50858 | 1.8499
-0.16 | 0.21514 | 0.685 | 2.4584
-0.15 | 0.28981 | 0.9168 | 3.2467
-0.14 | 0.39243 | 1.2258 | 4.2723
-0.13 | 0.52743 | 1.6304 | 5.5181
-0.12 | 0.7079 | 2.1477 | 7.127
-0.11 | 0.944 | 2.8222 | 9.045
-0.1 | 1.251 | 3.6757 | 11.37
-0.09 | 1.6591 | 4.7861 | 14.139
-0.08 | 2.1719 | 6.116 | 17.389
-0.07 | 2.8421 | 7.808 | 21.117
-0.06 | 3.6762 | 9.841 | 25.348
-0.05 | 4.7188 | 12.291 | 30.158
-0.04 | 5.96 | 15.209 | 35.35
-0.03 | 7.478 | 18.535 | 41.146
-0.02 | 9.344 | 22.402 | 47.476
-0.01 | 11.496 | 26.825 | 54.311
0 | 14.032 | 31.813 | 61.75
0.01 | 16.858 | 37.257 | 69.5
0.02 | 20.063 | 43.185 | 77.48
0.03 | 23.662 | 49.753 | 86.21
0.04 | 27.535 | 56.743 | 95.31
0.05 | 31.739 | 64.13 | 104.6
0.06 | 36.129 | 71.98 | 114.4
0.07 | 40.836 | 80.27 | 124.3
0.08 | 45.653 | 88.79 | 134.71
0.09 | 50.599 | 97.72 | 145.25
0.1 | 55.644 | 106.97 | 155.95
0.11 | 60.51 | 116.55 | 166.89
0.12 | 65.72 | 126.4 | 178.24
0.13 | 70.79 | 136.35 | 189.56
0.14 | 75.84 | 146.61 | 201.07
0.15 | 80.73 | 157.09 | 212.76
0.16 | 85.49 | 167.81 | 224.42
0.17 | 90.02 | 178.53 | 236.36
0.18 | 94.44 | 189.29 | 248.24
0.19 | 98.67 | 200.38 | 260.35
0.2 | 102.86 | 211.54 | 272.39
0.21 | 106.84 | 222.74 | 284.47
0.22 | 110.57 | 233.96 | 296.71
0.23 | 113.92 | 245.31 | 308.71
0.24 | 117.15 | 256.6 | 320.94
0.25 | 120.36 | 268.1 | 333.08
0.26 | 123.34 | 279.55 | 345.1
0.27 | 126.33 | 290.7 | 357.23
0.28 | 128.85 | 302.18 | 369.18
0.29 | 131.24 | 313.36 | 381.15
0.3 | 133.48 | 324.69 | 392.99
0.31 | 135.75 | 335.89 | 404.89
0.32 | 137.97 | 346.92 | 416.63
0.33 | 139.95 | 358 | 428.26
0.34 | 141.54 | 368.91 | 439.83
0.35 | 143.24 | 379.68 | 451.06
0.36 | 145.08 | 390.22 | 462.34
0.37 | 146.65 | 400.91 | 473.62
0.38 | 148.01 | 411.24 | 484.63
0.39 | 149.14 | 421.34 | 495.36
0.4 | 150.33 | 431.41 | 505.9
0.41 | 151.92 | 441.09 | 516.48
0.42 | 152.92 | 450.86 | 526.89
0.43 | 153.85 | 460.3 | 537.07
0.44 | 154.82 | 469.38 | 546.91
0.45 | 155.92 | 478.29 | 556.66
0.46 | 156.99 | 487.09 | 566.29
0.47 | 157.65 | 495.49 | 575.1
0.48 | 158.31 | 503.62 | 584.6
0.49 | 159.23 | 511.52 | 593.6
0.5 | 160.32 | 519.1 | 602.1

## Tranconductance (mS-mm)
VGS (V) | VDS = 0.100 V | VDS = 0.500 V | VDS = 0.900 V
-0.75 | -0.00375 | -0.01506 | -0.0415
-0.74 | -0.00352 | -0.01549 | -0.0397
-0.73 | -0.00297 | -0.01413 | -0.0409
-0.72 | -0.00295 | -0.011685 | -0.0458
-0.71 | -0.00291 | -0.01283 | -0.03615
-0.7 | -0.0028995 | -0.013385 | -0.03355
-0.69 | -0.00296 | -0.01103 | -0.03855
-0.68 | -0.002429 | -0.009445 | -0.0366
-0.67 | -0.0023815 | -0.009425 | -0.03755
-0.66 | -0.0023 | -0.00998 | -0.0365
-0.65 | -0.002038 | -0.01064 | -0.03365
-0.64 | -0.001909 | -0.01042 | -0.03095
-0.63 | -0.001753 | -0.00891 | -0.03275
-0.62 | -0.001676 | -0.0083 | -0.0325
-0.61 | -0.0017365 | -0.00839 | -0.0302
-0.6 | -0.0018075 | -0.008495 | -0.02715
-0.59 | -0.0015455 | -0.007645 | -0.0249
-0.58 | -0.0013755 | -0.006695 | -0.02255
-0.57 | -0.0013335 | -0.006615 | -0.02625
-0.56 | -0.0013625 | -0.0066 | -0.0276
-0.55 | -0.001318 | -0.006575 | -0.0227
-0.54 | -0.001195 | -0.005745 | -0.02425
-0.53 | -0.001128 | -0.005755 | -0.0234
-0.52 | -0.00097 | -0.00631 | -0.0203
-0.51 | -0.0009205 | -0.00559 | -0.01905
-0.5 | -0.000931 | -0.00435 | -0.01915
-0.49 | -0.000811 | -0.00426 | -0.0183
-0.48 | -0.0006195 | -0.004195 | -0.017
-0.47 | -0.0005235 | -0.00351 | -0.01662
-0.46 | -0.0003955 | -0.003285 | -0.01339
-0.45 | -0.0001805 | -0.00229 | -0.00962
-0.44 | 7.75e-05 | -0.00129 | -0.00726
-0.43 | 0.0004135 | -0.00067 | -0.00335
-0.42 | 0.000895 | 0.001695 | 0.001565
-0.41 | 0.0015995 | 0.00437 | 0.010035
-0.4 | 0.0024485 | 0.006735 | 0.02244
-0.39 | 0.0035985 | 0.010645 | 0.0357
-0.38 | 0.005168 | 0.016605 | 0.059095
-0.37 | 0.0074155 | 0.02458 | 0.086355
-0.36 | 0.010472 | 0.035015 | 0.1224
-0.35 | 0.0172125 | 0.050235 | 0.1801
-0.34 | 0.023669 | 0.07019 | 0.25755
-0.33 | 0.03017 | 0.097725 | 0.36775
-0.32 | 0.0417 | 0.14695 | 0.5141
-0.31 | 0.058105 | 0.20356 | 0.7257
-0.3 | 0.081055 | 0.2713 | 1.032
-0.29 | 0.1111 | 0.3738 | 1.42515
-0.28 | 0.167335 | 0.5234 | 1.9922
-0.27 | 0.23045 | 0.72375 | 2.731
-0.26 | 0.29975 | 0.99545 | 3.7235
-0.25 | 0.4078 | 1.3812 | 5.088
-0.24 | 0.5594 | 1.8974 | 7.0495
-0.23 | 0.7706 | 2.5495 | 9.639
-0.22 | 1.04975 | 3.462 | 12.925
-0.21 | 1.5116 | 4.7385 | 17.428
-0.2 | 2.0458 | 6.3355 | 23.172
-0.19 | 2.6995 | 8.616 | 31.205
-0.18 | 3.6525 | 11.6175 | 41.395
-0.17 | 4.9 | 15.427 | 53.77
-0.16 | 6.543 | 20.411 | 69.84
-0.15 | 8.8645 | 27.04 | 90.695
-0.14 | 11.881 | 35.68 | 113.57
-0.13 | 15.7735 | 46.095 | 142.735
-0.12 | 20.8285 | 59.59 | 176.345
-0.11 | 27.155 | 76.4 | 212.15
-0.1 | 35.755 | 98.195 | 254.7
-0.09 | 46.045 | 122.015 | 300.95
-0.08 | 59.15 | 151.095 | 348.9
-0.07 | 75.215 | 186.25 | 397.95
-0.06 | 93.835 | 224.15 | 452.05
-0.05 | 114.19 | 268.4 | 500.1
-0.04 | 137.96 | 312.2 | 549.4
-0.03 | 169.2 | 359.65 | 606.3
-0.02 | 200.9 | 414.5 | 658.25
-0.01 | 234.4 | 470.55 | 713.7
0 | 268.1 | 521.6 | 759.45
0.01 | 301.55 | 568.6 | 786.5
0.02 | 340.2 | 624.8 | 835.5
0.03 | 373.6 | 677.9 | 891.5
0.04 | 403.85 | 718.85 | 919.5
0.05 | 429.7 | 761.85 | 954.5
0.06 | 454.85 | 807 | 985
0.07 | 476.2 | 840.5 | 1015.5
0.08 | 488.15 | 872.5 | 1047.5
0.09 | 499.55 | 909 | 1062
0.1 | 495.55 | 941.5 | 1082
0.11 | 503.8 | 971.5 | 1114.5
0.12 | 514 | 990 | 1133.5
0.13 | 506 | 1010.5 | 1141.5
0.14 | 497 | 1037 | 1160
0.15 | 482.5 | 1060 | 1167.5
0.16 | 464.5 | 1072 | 1180
0.17 | 447.5 | 1074 | 1191
0.18 | 432.5 | 1092.5 | 1199.5
0.19 | 421 | 1112.5 | 1207.5
0.2 | 408.5 | 1118 | 1206
0.21 | 385.5 | 1121 | 1216
0.22 | 354 | 1128.5 | 1212
0.23 | 329 | 1132 | 1211.5
0.24 | 322 | 1139.5 | 1218.5
0.25 | 309.5 | 1147.5 | 1208
0.26 | 298.5 | 1130 | 1207.5
0.27 | 275.5 | 1131.5 | 1204
0.28 | 245.5 | 1133 | 1196
0.29 | 231.5 | 1125.5 | 1190.5
0.3 | 225.5 | 1126.5 | 1187
0.31 | 224.5 | 1111.5 | 1182
0.32 | 210 | 1105.5 | 1168.5
0.33 | 178.5 | 1099.5 | 1160
0.34 | 164.5 | 1084 | 1140
0.35 | 177 | 1065.5 | 1125.5
0.36 | 170.5 | 1061.5 | 1128
0.37 | 146.5 | 1051 | 1114.5
0.38 | 124.5 | 1021.5 | 1087
0.39 | 116 | 1008.5 | 1063.5
0.4 | 139 | 987.5 | 1056
0.41 | 129.5 | 972.5 | 1049.5
0.42 | 96.5 | 960.5 | 1029.5
0.43 | 95 | 926 | 1001
0.44 | 103.5 | 899.5 | 979.5
0.45 | 108.5 | 885.5 | 969
0.46 | 86.5 | 860 | 922
0.47 | 66 | 826.5 | 915.5
0.48 | 79 | 801.5 | 925
0.49 | 100.5 | 774 | 875
0.5 | 109 | 758 | 850