## IDS-VDS Characteristic (mA-mm)
VGS (V) | VDS = 0.100 V | VDS = 0.500 V | VDS = 0.900 V
-0.75 | 0.0006816 | 0.0033013 | 0.01195
-0.74 | 0.0006487 | 0.0031899 | 0.011637
-0.73 | 0.0006176 | 0.0030564 | 0.011163
-0.72 | 0.0005844 | 0.0029141 | 0.010812
-0.71 | 0.0005602 | 0.002818 | 0.010462
-0.7 | 0.0005352 | 0.0026923 | 0.010163
-0.69 | 0.0005086 | 0.0025954 | 0.009732
-0.68 | 0.00048586 | 0.0024853 | 0.009456
-0.67 | 0.00046052 | 0.0023716 | 0.009142
-0.66 | 0.00043805 | 0.0022799 | 0.00887
-0.65 | 0.00041692 | 0.0022028 | 0.008531
-0.64 | 0.00039461 | 0.0021157 | 0.008199
-0.63 | 0.00037599 | 0.0020364 | 0.007953
-0.62 | 0.00035643 | 0.0019394 | 0.007654
-0.61 | 0.00033876 | 0.0018604 | 0.007367
-0.6 | 0.00032028 | 0.0017776 | 0.007137
-0.59 | 0.00030469 | 0.0017167 | 0.006901
-0.58 | 0.00028724 | 0.0016447 | 0.00667
-0.57 | 0.00027399 | 0.0015725 | 0.006486
-0.56 | 0.00026054 | 0.0015044 | 0.006255
-0.55 | 0.00024804 | 0.0014517 | 0.005989
-0.54 | 0.00023602 | 0.0013892 | 0.005809
-0.53 | 0.00022464 | 0.0013341 | 0.005599
-0.52 | 0.00021333 | 0.0012808 | 0.005418
-0.51 | 0.00020183 | 0.0012282 | 0.005246
-0.5 | 0.00019368 | 0.0011811 | 0.005062
-0.49 | 0.0001845 | 0.0011235 | 0.0049128
-0.48 | 0.00017645 | 0.0010867 | 0.0047599
-0.47 | 0.00016988 | 0.0010555 | 0.0046052
-0.46 | 0.00016487 | 0.0010242 | 0.0045065
-0.45 | 0.00016099 | 0.000998 | 0.004383
-0.44 | 0.00016044 | 0.0009863 | 0.0043246
-0.43 | 0.00016358 | 0.0009834 | 0.0042927
-0.42 | 0.00016981 | 0.0009965 | 0.0043378
-0.41 | 0.00018237 | 0.0010268 | 0.0044053
-0.4 | 0.00020142 | 0.0010827 | 0.004592
-0.39 | 0.00023023 | 0.0011738 | 0.0048855
-0.38 | 0.00027515 | 0.0013091 | 0.005387
-0.37 | 0.00033764 | 0.0015208 | 0.006171
-0.36 | 0.00042678 | 0.001822 | 0.007197
-0.35 | 0.00055097 | 0.0022472 | 0.008762
-0.34 | 0.0007745 | 0.0028637 | 0.011017
-0.33 | 0.0010327 | 0.0037131 | 0.014193
-0.32 | 0.0013919 | 0.0048879 | 0.018702
-0.31 | 0.0018838 | 0.006755 | 0.025005
-0.3 | 0.0025761 | 0.009099 | 0.033971
-0.29 | 0.003522 | 0.012357 | 0.046118
-0.28 | 0.00483 | 0.01681 | 0.06374
-0.27 | 0.006926 | 0.023125 | 0.0873
-0.26 | 0.009502 | 0.031686 | 0.12027
-0.25 | 0.012995 | 0.04349 | 0.16547
-0.24 | 0.017815 | 0.06085 | 0.22718
-0.23 | 0.024345 | 0.08297 | 0.31063
-0.22 | 0.033288 | 0.11328 | 0.4259
-0.21 | 0.045487 | 0.15338 | 0.5771
-0.2 | 0.06361 | 0.20953 | 0.782
-0.19 | 0.08687 | 0.28535 | 1.0626
-0.18 | 0.11807 | 0.38668 | 1.4232
-0.17 | 0.16003 | 0.52381 | 1.9137
-0.16 | 0.21696 | 0.7051 | 2.5391
-0.15 | 0.29172 | 0.9441 | 3.3542
-0.14 | 0.39471 | 1.2605 | 4.4019
-0.13 | 0.52992 | 1.677 | 5.6955
-0.12 | 0.7113 | 2.2112 | 7.345
-0.11 | 0.9489 | 2.8938 | 9.354
-0.1 | 1.2593 | 3.7864 | 11.689
-0.09 | 1.6711 | 4.8877 | 14.549
-0.08 | 2.1899 | 6.273 | 17.877
-0.07 | 2.8585 | 7.974 | 21.602
-0.06 | 3.692 | 10.04 | 25.95
-0.05 | 4.7428 | 12.51 | 30.733
-0.04 | 5.972 | 15.458 | 36.141
-0.03 | 7.523 | 18.931 | 41.972
-0.02 | 9.36 | 22.776 | 48.311
-0.01 | 11.545 | 27.275 | 55.17
0 | 14.095 | 32.233 | 62.71
0.01 | 16.925 | 37.807 | 70.41
0.02 | 20.114 | 43.785 | 78.58
0.03 | 23.714 | 50.333 | 87.31
0.04 | 27.599 | 57.27 | 96.29
0.05 | 31.766 | 64.63 | 105.64
0.06 | 36.234 | 72.49 | 115.33
0.07 | 40.923 | 80.68 | 125.35
0.08 | 45.697 | 89.34 | 135.67
0.09 | 50.66 | 98.25 | 146.15
0.1 | 55.661 | 107.41 | 156.75
0.11 | 60.55 | 117.05 | 167.85
0.12 | 65.74 | 126.69 | 179.16
0.13 | 70.91 | 136.78 | 190.39
0.14 | 75.88 | 147.01 | 201.94
0.15 | 80.65 | 157.31 | 213.36
0.16 | 85.34 | 167.94 | 225.24
0.17 | 89.93 | 178.6 | 237
0.18 | 94.37 | 189.41 | 248.81
0.19 | 98.72 | 200.4 | 260.8
0.2 | 102.83 | 211.41 | 272.63
0.21 | 106.67 | 222.56 | 284.81
0.22 | 110.22 | 233.78 | 296.95
0.23 | 113.58 | 245.08 | 308.92
0.24 | 116.85 | 256.3 | 320.96
0.25 | 120.16 | 267.76 | 333.1
0.26 | 123.28 | 278.9 | 345.05
0.27 | 126.01 | 290.27 | 357.1
0.28 | 128.37 | 301.54 | 369.05
0.29 | 130.69 | 312.71 | 380.69
0.3 | 132.98 | 323.92 | 392.81
0.31 | 135.52 | 335.08 | 404.44
0.32 | 137.59 | 346.06 | 416.07
0.33 | 139.47 | 357.16 | 427.79
0.34 | 141.02 | 367.93 | 439.08
0.35 | 142.56 | 378.57 | 450.5
0.36 | 144.51 | 389.25 | 461.66
0.37 | 146.05 | 399.84 | 472.86
0.38 | 147.16 | 410.14 | 483.73
0.39 | 148.34 | 420.27 | 494.61
0.4 | 149.96 | 430.02 | 505.16
0.41 | 151.26 | 439.95 | 515.62
0.42 | 152.28 | 449.67 | 526
0.43 | 152.98 | 458.98 | 536.01
0.44 | 153.96 | 468.1 | 546.06
0.45 | 155.32 | 476.91 | 555.76
0.46 | 156.24 | 485.76 | 565.38
0.47 | 156.87 | 494.21 | 574.4
0.48 | 157.49 | 502.27 | 583.7
0.49 | 158.25 | 510.03 | 592.6
0.5 | 159.48 | 517.76 | 601

## Tranconductance (mS-mm)
VGS (V) | VDS = 0.100 V | VDS = 0.500 V | VDS = 0.900 V
-0.75 | -0.00329 | -0.01114 | -0.0313
-0.74 | -0.0032 | -0.012245 | -0.03935
-0.73 | -0.003215 | -0.01379 | -0.04125
-0.72 | -0.00287 | -0.01192 | -0.03505
-0.71 | -0.00246 | -0.01109 | -0.03245
-0.7 | -0.00258 | -0.01113 | -0.0365
-0.69 | -0.002467 | -0.01035 | -0.03535
-0.68 | -0.002404 | -0.01119 | -0.0295
-0.67 | -0.0023905 | -0.01027 | -0.0293
-0.66 | -0.00218 | -0.00844 | -0.03055
-0.65 | -0.002172 | -0.00821 | -0.03355
-0.64 | -0.0020465 | -0.00832 | -0.0289
-0.63 | -0.001909 | -0.008815 | -0.02725
-0.62 | -0.0018615 | -0.0088 | -0.0293
-0.61 | -0.0018075 | -0.00809 | -0.02585
-0.6 | -0.0017035 | -0.007185 | -0.0233
-0.59 | -0.001652 | -0.006645 | -0.02335
-0.58 | -0.001535 | -0.00721 | -0.02075
-0.57 | -0.001335 | -0.007015 | -0.02075
-0.56 | -0.0012975 | -0.00604 | -0.02485
-0.55 | -0.001226 | -0.00576 | -0.0223
-0.54 | -0.00117 | -0.00588 | -0.0195
-0.53 | -0.0011345 | -0.00542 | -0.01955
-0.52 | -0.0011405 | -0.005295 | -0.01765
-0.51 | -0.0009825 | -0.004985 | -0.0178
-0.5 | -0.0008665 | -0.005235 | -0.01666
-0.49 | -0.0008615 | -0.00472 | -0.015105
-0.48 | -0.000731 | -0.0034 | -0.01538
-0.47 | -0.000579 | -0.003125 | -0.01267
-0.46 | -0.0004445 | -0.002875 | -0.01111
-0.45 | -0.0002215 | -0.001895 | -0.009095
-0.44 | 0.0001295 | -0.00073 | -0.004515
-0.43 | 0.0004685 | 0.00051 | 0.00066
-0.42 | 0.0009395 | 0.00217 | 0.00563
-0.41 | 0.0015805 | 0.00431 | 0.01271
-0.4 | 0.002393 | 0.00735 | 0.02401
-0.39 | 0.0036865 | 0.01132 | 0.03975
-0.38 | 0.0053705 | 0.01735 | 0.064275
-0.37 | 0.0075815 | 0.025645 | 0.0905
-0.36 | 0.0106665 | 0.03632 | 0.12955
-0.35 | 0.017386 | 0.052085 | 0.191
-0.34 | 0.0240865 | 0.073295 | 0.27155
-0.33 | 0.03087 | 0.10121 | 0.38425
-0.32 | 0.042555 | 0.152095 | 0.5406
-0.31 | 0.05921 | 0.210555 | 0.76345
-0.3 | 0.08191 | 0.2801 | 1.05565
-0.29 | 0.112695 | 0.38555 | 1.48845
-0.28 | 0.1702 | 0.5384 | 2.0591
-0.27 | 0.2336 | 0.7438 | 2.8265
-0.26 | 0.30345 | 1.01825 | 3.9085
-0.25 | 0.41565 | 1.4582 | 5.3455
-0.24 | 0.5675 | 1.974 | 7.258
-0.23 | 0.77365 | 2.6215 | 9.936
-0.22 | 1.0571 | 3.5205 | 13.3235
-0.21 | 1.5161 | 4.8125 | 17.805
-0.2 | 2.06915 | 6.5985 | 24.275
-0.19 | 2.723 | 8.8575 | 32.06
-0.18 | 3.658 | 11.923 | 42.555
-0.17 | 4.9445 | 15.921 | 55.795
-0.16 | 6.5845 | 21.0145 | 72.025
-0.15 | 8.8875 | 27.77 | 93.14
-0.14 | 11.91 | 36.645 | 117.065
-0.13 | 15.8295 | 47.535 | 147.155
-0.12 | 20.949 | 60.84 | 182.925
-0.11 | 27.4 | 78.76 | 217.2
-0.1 | 36.11 | 99.695 | 259.75
-0.09 | 46.53 | 124.33 | 309.4
-0.08 | 59.37 | 154.315 | 352.65
-0.07 | 75.105 | 188.35 | 403.65
-0.06 | 94.215 | 226.8 | 456.55
-0.05 | 114 | 270.9 | 509.55
-0.04 | 139.01 | 321.05 | 561.95
-0.03 | 169.4 | 365.9 | 608.5
-0.02 | 201.1 | 417.2 | 659.9
-0.01 | 236.75 | 472.85 | 719.95
0 | 269 | 526.6 | 762
0.01 | 300.95 | 577.6 | 793.5
0.02 | 339.45 | 626.3 | 845
0.03 | 374.25 | 674.25 | 885.5
0.04 | 402.6 | 714.85 | 916.5
0.05 | 431.75 | 761 | 952
0.06 | 457.85 | 802.5 | 985.5
0.07 | 473.15 | 842.5 | 1017
0.08 | 486.85 | 878.5 | 1040
0.09 | 498.2 | 903.5 | 1054
0.1 | 494.5 | 940 | 1085
0.11 | 503.95 | 964 | 1120.5
0.12 | 518 | 986.5 | 1127
0.13 | 507 | 1016 | 1139
0.14 | 487 | 1026.5 | 1148.5
0.15 | 473 | 1046.5 | 1165
0.16 | 464 | 1064.5 | 1182
0.17 | 451.5 | 1073.5 | 1178.5
0.18 | 439.5 | 1090 | 1190
0.19 | 423 | 1100 | 1191
0.2 | 397.5 | 1108 | 1200.5
0.21 | 369.5 | 1118.5 | 1216
0.22 | 345.5 | 1126 | 1205.5
0.23 | 331.5 | 1126 | 1200.5
0.24 | 329 | 1134 | 1209
0.25 | 321.5 | 1130 | 1204.5
0.26 | 292.5 | 1125.5 | 1200
0.27 | 254.5 | 1132 | 1200
0.28 | 234 | 1122 | 1179.5
0.29 | 230.5 | 1119 | 1188
0.3 | 241.5 | 1118.5 | 1187.5
0.31 | 230.5 | 1107 | 1163
0.32 | 197.5 | 1104 | 1167.5
0.33 | 171.5 | 1093.5 | 1150.5
0.34 | 154.5 | 1070.5 | 1135.5
0.35 | 174.5 | 1066 | 1129
0.36 | 174.5 | 1063.5 | 1118
0.37 | 132.5 | 1044.5 | 1103.5
0.38 | 114.5 | 1021.5 | 1087.5
0.39 | 140 | 994 | 1071.5
0.4 | 146 | 984 | 1050.5
0.41 | 116 | 982.5 | 1042
0.42 | 86 | 951.5 | 1019.5
0.43 | 84 | 921.5 | 1003
0.44 | 117 | 896.5 | 987.5
0.45 | 114 | 883 | 966
0.46 | 77.5 | 865 | 932
0.47 | 62.5 | 825.5 | 916
0.48 | 69 | 791 | 910
0.49 | 99.5 | 774.5 | 865
0.5 | 123 | 773 | 840