## IDS-VDS Characteristic (mA-mm)
VGS (V) | VDS = 0.100 V | VDS = 0.500 V | VDS = 0.900 V
-0.75 | 0.0006037 | 0.0027716 | 0.009653
-0.74 | 0.0005751 | 0.0026671 | 0.009361
-0.73 | 0.0005491 | 0.0025732 | 0.009147
-0.72 | 0.0005223 | 0.0024679 | 0.008827
-0.71 | 0.00049577 | 0.002376 | 0.008519
-0.7 | 0.00047128 | 0.0022869 | 0.008271
-0.69 | 0.00045105 | 0.0021939 | 0.007971
-0.68 | 0.0004306 | 0.0021081 | 0.007756
-0.67 | 0.00041212 | 0.0020159 | 0.007495
-0.66 | 0.00038994 | 0.0019421 | 0.007242
-0.65 | 0.00037498 | 0.0018684 | 0.006995
-0.64 | 0.00035541 | 0.0018006 | 0.006758
-0.63 | 0.00033746 | 0.0017263 | 0.006552
-0.62 | 0.00032327 | 0.0016506 | 0.006321
-0.61 | 0.00030474 | 0.001582 | 0.006104
-0.6 | 0.00029189 | 0.0015255 | 0.005917
-0.59 | 0.00027758 | 0.0014746 | 0.005687
-0.58 | 0.00026239 | 0.0014165 | 0.005502
-0.57 | 0.00025126 | 0.0013536 | 0.005337
-0.56 | 0.00023904 | 0.0013006 | 0.005171
-0.55 | 0.0002273 | 0.0012545 | 0.0049883
-0.54 | 0.00021696 | 0.0012031 | 0.0048456
-0.53 | 0.00020619 | 0.0011533 | 0.0046853
-0.52 | 0.00019606 | 0.0011156 | 0.0045432
-0.51 | 0.00018681 | 0.0010762 | 0.0043838
-0.5 | 0.00017954 | 0.0010379 | 0.0042505
-0.49 | 0.00017157 | 0.0009986 | 0.0041174
-0.48 | 0.00016572 | 0.0009714 | 0.0039954
-0.47 | 0.00016039 | 0.0009427 | 0.0039071
-0.46 | 0.00015661 | 0.000921 | 0.0038158
-0.45 | 0.00015545 | 0.0009087 | 0.0037567
-0.44 | 0.00015624 | 0.0009018 | 0.0037551
-0.43 | 0.00016056 | 0.0009131 | 0.0037771
-0.42 | 0.00016976 | 0.0009336 | 0.0038392
-0.41 | 0.00018514 | 0.0009804 | 0.0040164
-0.4 | 0.0002088 | 0.0010559 | 0.0042648
-0.39 | 0.00024505 | 0.0011789 | 0.0046901
-0.38 | 0.00029775 | 0.0013595 | 0.0053044
-0.37 | 0.00037232 | 0.0016133 | 0.006291
-0.36 | 0.00047647 | 0.0019729 | 0.007606
-0.35 | 0.0006583 | 0.0024899 | 0.009517
-0.34 | 0.0008753 | 0.0032238 | 0.012234
-0.33 | 0.0011711 | 0.0042181 | 0.016039
-0.32 | 0.0015783 | 0.0056495 | 0.021423
-0.31 | 0.0021419 | 0.007785 | 0.028889
-0.3 | 0.0029272 | 0.010526 | 0.039237
-0.29 | 0.004005 | 0.014249 | 0.053943
-0.28 | 0.005473 | 0.019545 | 0.07445
-0.27 | 0.007875 | 0.026791 | 0.10191
-0.26 | 0.010775 | 0.036797 | 0.13909
-0.25 | 0.014726 | 0.05025 | 0.19073
-0.24 | 0.020037 | 0.07014 | 0.26153
-0.23 | 0.02748 | 0.09559 | 0.35713
-0.22 | 0.037481 | 0.12986 | 0.48345
-0.21 | 0.051175 | 0.17545 | 0.6608
-0.2 | 0.07142 | 0.23904 | 0.8933
-0.19 | 0.097 | 0.32388 | 1.2086
-0.18 | 0.13158 | 0.43883 | 1.6219
-0.17 | 0.17799 | 0.5924 | 2.1631
-0.16 | 0.2393 | 0.7926 | 2.8477
-0.15 | 0.32317 | 1.0617 | 3.7461
-0.14 | 0.4357 | 1.4063 | 4.8896
-0.13 | 0.5837 | 1.8665 | 6.307
-0.12 | 0.7772 | 2.4531 | 8.052
-0.11 | 1.035 | 3.1982 | 10.179
-0.1 | 1.3679 | 4.1553 | 12.722
-0.09 | 1.809 | 5.351 | 15.76
-0.08 | 2.3656 | 6.834 | 19.207
-0.07 | 3.0698 | 8.651 | 23.105
-0.06 | 3.9614 | 10.853 | 27.603
-0.05 | 5.0553 | 13.472 | 32.671
-0.04 | 6.367 | 16.589 | 38.219
-0.03 | 7.984 | 20.151 | 44.255
-0.02 | 9.911 | 24.219 | 50.82
-0.01 | 12.149 | 28.861 | 57.92
0 | 14.763 | 33.993 | 65.58
0.01 | 17.723 | 39.783 | 73.61
0.02 | 21.012 | 45.865 | 81.92
0.03 | 24.713 | 52.579 | 90.77
0.04 | 28.601 | 59.6 | 99.97
0.05 | 32.851 | 67.26 | 109.5
0.06 | 37.345 | 75.08 | 119.43
0.07 | 42.124 | 83.67 | 129.64
0.08 | 47.041 | 92.42 | 139.98
0.09 | 52.04 | 101.4 | 150.75
0.1 | 57 | 110.84 | 161.66
0.11 | 62.19 | 120.41 | 172.79
0.12 | 67.44 | 130.41 | 184.21
0.13 | 72.45 | 140.54 | 195.53
0.14 | 77.33 | 150.86 | 207.22
0.15 | 82.2 | 161.28 | 218.95
0.16 | 87.05 | 172.2 | 230.85
0.17 | 91.72 | 182.98 | 242.77
0.18 | 96.19 | 193.92 | 254.73
0.19 | 100.44 | 204.98 | 266.76
0.2 | 104.31 | 216.04 | 278.91
0.21 | 108.22 | 227.45 | 291.16
0.22 | 111.84 | 238.83 | 303.19
0.23 | 115.51 | 250.19 | 315.41
0.24 | 118.87 | 261.63 | 327.54
0.25 | 122.07 | 272.97 | 339.78
0.26 | 124.79 | 284.36 | 351.96
0.27 | 127.5 | 295.76 | 363.84
0.28 | 130.09 | 307.16 | 376.01
0.29 | 132.8 | 318.39 | 387.81
0.3 | 135.34 | 329.72 | 399.84
0.31 | 137.31 | 340.88 | 411.57
0.32 | 139.17 | 351.95 | 423.28
0.33 | 141 | 363.02 | 434.97
0.34 | 142.98 | 373.82 | 446.34
0.35 | 144.99 | 384.62 | 457.7
0.36 | 146.29 | 395.23 | 468.77
0.37 | 147.61 | 405.81 | 480.08
0.38 | 149.1 | 416.19 | 490.99
0.39 | 150.65 | 426.31 | 501.68
0.4 | 152 | 436.25 | 512.34
0.41 | 153 | 445.94 | 522.62
0.42 | 153.85 | 455.57 | 533.13
0.43 | 155.08 | 464.98 | 543.08
0.44 | 156.49 | 474.11 | 552.97
0.45 | 157.35 | 482.9 | 562.64
0.46 | 157.83 | 491.54 | 572
0.47 | 158.68 | 499.96 | 581.4
0.48 | 159.63 | 508.02 | 590.2
0.49 | 160.83 | 515.85 | 598.8
0.5 | 161 | 523.23 | 607.4

## Tranconductance (mS-mm)
VGS (V) | VDS = 0.100 V | VDS = 0.500 V | VDS = 0.900 V
-0.75 | -0.00286 | -0.01045 | -0.0292
-0.74 | -0.00273 | -0.00992 | -0.0253
-0.73 | -0.00264 | -0.00996 | -0.0267
-0.72 | -0.0026665 | -0.00986 | -0.0314
-0.71 | -0.002551 | -0.00905 | -0.0278
-0.7 | -0.002236 | -0.009105 | -0.0274
-0.69 | -0.002034 | -0.00894 | -0.02575
-0.68 | -0.0019465 | -0.0089 | -0.0238
-0.67 | -0.002033 | -0.0083 | -0.0257
-0.66 | -0.001857 | -0.007375 | -0.025
-0.65 | -0.0017265 | -0.007075 | -0.0242
-0.64 | -0.001876 | -0.007105 | -0.02215
-0.63 | -0.001607 | -0.0075 | -0.02185
-0.62 | -0.001636 | -0.007215 | -0.0224
-0.61 | -0.001569 | -0.006255 | -0.0202
-0.6 | -0.001358 | -0.00537 | -0.02085
-0.59 | -0.001475 | -0.00545 | -0.02075
-0.58 | -0.001316 | -0.00605 | -0.0175
-0.57 | -0.0011675 | -0.005795 | -0.01655
-0.56 | -0.001198 | -0.004955 | -0.017435
-0.55 | -0.001104 | -0.004875 | -0.01627
-0.54 | -0.0010555 | -0.00506 | -0.01515
-0.53 | -0.001045 | -0.004375 | -0.01512
-0.52 | -0.000969 | -0.003855 | -0.015075
-0.51 | -0.000826 | -0.003885 | -0.014635
-0.5 | -0.000762 | -0.00388 | -0.01332
-0.49 | -0.000691 | -0.003325 | -0.012755
-0.48 | -0.000559 | -0.002795 | -0.010515
-0.47 | -0.0004555 | -0.00252 | -0.00898
-0.46 | -0.000247 | -0.0017 | -0.00752
-0.45 | -1.85e-05 | -0.00096 | -0.003035
-0.44 | 0.0002555 | 0.00022 | 0.00102
-0.43 | 0.000676 | 0.00159 | 0.004205
-0.42 | 0.001229 | 0.003365 | 0.011965
-0.41 | 0.001952 | 0.006115 | 0.02128
-0.4 | 0.0029955 | 0.009925 | 0.033685
-0.39 | 0.0044475 | 0.01518 | 0.05198
-0.38 | 0.0063635 | 0.02172 | 0.080045
-0.37 | 0.008936 | 0.03067 | 0.11508
-0.36 | 0.014299 | 0.04383 | 0.1613
-0.35 | 0.0199415 | 0.062545 | 0.2314
-0.34 | 0.02564 | 0.08641 | 0.3261
-0.33 | 0.03515 | 0.121285 | 0.45945
-0.32 | 0.04854 | 0.178345 | 0.6425
-0.31 | 0.067445 | 0.243825 | 0.8907
-0.3 | 0.093155 | 0.3232 | 1.2527
-0.29 | 0.12729 | 0.45095 | 1.76065
-0.28 | 0.1935 | 0.6271 | 2.39835
-0.27 | 0.2651 | 0.8626 | 3.232
-0.26 | 0.34255 | 1.17295 | 4.441
-0.25 | 0.4631 | 1.66715 | 6.122
-0.24 | 0.6377 | 2.267 | 8.32
-0.23 | 0.8722 | 2.986 | 11.096
-0.22 | 1.18475 | 3.993 | 15.1835
-0.21 | 1.69695 | 5.459 | 20.4925
-0.2 | 2.29125 | 7.4215 | 27.39
-0.19 | 3.008 | 9.9895 | 36.43
-0.18 | 4.0495 | 13.426 | 47.725
-0.17 | 5.386 | 17.6885 | 61.29
-0.16 | 7.259 | 23.465 | 79.15
-0.15 | 9.82 | 30.685 | 102.095
-0.14 | 13.0265 | 40.24 | 128.045
-0.13 | 17.075 | 52.34 | 158.12
-0.12 | 22.565 | 66.585 | 193.6
-0.11 | 29.535 | 85.11 | 233.5
-0.1 | 38.7 | 107.64 | 279.05
-0.09 | 49.885 | 133.935 | 324.25
-0.08 | 63.04 | 165 | 367.25
-0.07 | 79.79 | 200.95 | 419.8
-0.06 | 99.275 | 241.05 | 478.3
-0.05 | 120.28 | 286.8 | 530.8
-0.04 | 146.435 | 333.95 | 579.2
-0.03 | 177.2 | 381.5 | 630.05
-0.02 | 208.25 | 435.5 | 683.25
-0.01 | 242.6 | 488.7 | 738
0 | 278.7 | 546.1 | 784.5
0.01 | 312.45 | 593.6 | 817
0.02 | 349.5 | 639.8 | 858
0.03 | 379.45 | 686.75 | 902.5
0.04 | 406.9 | 734.05 | 936.5
0.05 | 437.2 | 774 | 973
0.06 | 463.65 | 820.5 | 1007
0.07 | 484.8 | 867 | 1027.5
0.08 | 495.8 | 886.5 | 1055.5
0.09 | 497.95 | 921 | 1084
0.1 | 507.5 | 950.5 | 1102
0.11 | 522 | 978.5 | 1127.5
0.12 | 513 | 1006.5 | 1137
0.13 | 494.5 | 1022.5 | 1150.5
0.14 | 487.5 | 1037 | 1171
0.15 | 486 | 1067 | 1181.5
0.16 | 476 | 1085 | 1191
0.17 | 457 | 1086 | 1194
0.18 | 436 | 1100 | 1199.5
0.19 | 406 | 1106 | 1209
0.2 | 389 | 1123.5 | 1220
0.21 | 376.5 | 1139.5 | 1214
0.22 | 364.5 | 1137 | 1212.5
0.23 | 351.5 | 1140 | 1217.5
0.24 | 328 | 1139 | 1218.5
0.25 | 296 | 1136.5 | 1221
0.26 | 271.5 | 1139.5 | 1203
0.27 | 265 | 1140 | 1202.5
0.28 | 265 | 1131.5 | 1198.5
0.29 | 262.5 | 1128 | 1191.5
0.3 | 225.5 | 1124.5 | 1188
0.31 | 191.5 | 1111.5 | 1172
0.32 | 184.5 | 1107 | 1170
0.33 | 190.5 | 1093.5 | 1153
0.34 | 199.5 | 1080 | 1136.5
0.35 | 165.5 | 1070.5 | 1121.5
0.36 | 131 | 1059.5 | 1119
0.37 | 140.5 | 1048 | 1111
0.38 | 152 | 1025 | 1080
0.39 | 145 | 1003 | 1067.5
0.4 | 117.5 | 981.5 | 1047
0.41 | 92.5 | 966 | 1039.5
0.42 | 104 | 952 | 1023
0.43 | 132 | 927 | 992
0.44 | 113.5 | 896 | 978
0.45 | 67 | 871.5 | 951.5
0.46 | 66.5 | 853 | 938
0.47 | 90 | 824 | 910
0.48 | 107.5 | 794.5 | 870
0.49 | 68.5 | 760.5 | 860
0.5 | 17 | 738 | 860