## IDS-VDS Characteristic (mA-mm)
VGS (V) | VDS = 0.100 V | VDS = 0.500 V | VDS = 0.900 V
-0.75 | 0.0005406 | 0.002312 | 0.007797
-0.74 | 0.0005125 | 0.0022529 | 0.007541
-0.73 | 0.00048887 | 0.0021451 | 0.007375
-0.72 | 0.00046465 | 0.0020695 | 0.007144
-0.71 | 0.00044296 | 0.001989 | 0.006863
-0.7 | 0.0004261 | 0.001922 | 0.006685
-0.69 | 0.0004028 | 0.0018449 | 0.006471
-0.68 | 0.00038532 | 0.0017782 | 0.00627
-0.67 | 0.00036987 | 0.0017072 | 0.006112
-0.66 | 0.0003506 | 0.0016572 | 0.005913
-0.65 | 0.00033421 | 0.0015918 | 0.005712
-0.64 | 0.00031881 | 0.0015379 | 0.005526
-0.63 | 0.00030383 | 0.001479 | 0.005355
-0.62 | 0.00028877 | 0.0014124 | 0.005148
-0.61 | 0.00027328 | 0.0013624 | 0.005006
-0.6 | 0.000263 | 0.0013239 | 0.0048661
-0.59 | 0.00025146 | 0.0012711 | 0.004707
-0.58 | 0.00023772 | 0.0012289 | 0.0045193
-0.57 | 0.00022656 | 0.001167 | 0.0044028
-0.56 | 0.00021637 | 0.0011201 | 0.0042605
-0.55 | 0.00020619 | 0.0010828 | 0.0041255
-0.54 | 0.00019594 | 0.0010437 | 0.0039724
-0.53 | 0.00018675 | 0.0009979 | 0.0038695
-0.52 | 0.00017733 | 0.000965 | 0.0037726
-0.51 | 0.00017056 | 0.0009306 | 0.0036221
-0.5 | 0.00016383 | 0.0009027 | 0.0035125
-0.49 | 0.00015823 | 0.0008803 | 0.0034185
-0.48 | 0.00015335 | 0.0008572 | 0.0033502
-0.47 | 0.00015037 | 0.0008396 | 0.0032807
-0.46 | 0.00014879 | 0.0008282 | 0.0032527
-0.45 | 0.00014938 | 0.0008224 | 0.0032571
-0.44 | 0.00015263 | 0.000833 | 0.0032845
-0.43 | 0.00016033 | 0.0008468 | 0.0033823
-0.42 | 0.00017338 | 0.0008968 | 0.0035317
-0.41 | 0.00019365 | 0.0009629 | 0.0037891
-0.4 | 0.00022355 | 0.0010704 | 0.0041529
-0.39 | 0.0002675 | 0.0012291 | 0.0047511
-0.38 | 0.00033098 | 0.0014634 | 0.0055852
-0.37 | 0.00042024 | 0.0017851 | 0.006885
-0.36 | 0.00054428 | 0.0022456 | 0.008611
-0.35 | 0.0007577 | 0.0028852 | 0.010978
-0.34 | 0.0010088 | 0.0037825 | 0.014423
-0.33 | 0.0013555 | 0.0050113 | 0.019253
-0.32 | 0.0018305 | 0.006902 | 0.025938
-0.31 | 0.0024877 | 0.009275 | 0.035344
-0.3 | 0.0033848 | 0.012581 | 0.048364
-0.29 | 0.0046252 | 0.017222 | 0.06643
-0.28 | 0.006558 | 0.023445 | 0.09078
-0.27 | 0.008976 | 0.032167 | 0.1247
-0.26 | 0.012212 | 0.043928 | 0.17034
-0.25 | 0.01664 | 0.061 | 0.23217
-0.24 | 0.022661 | 0.08272 | 0.31675
-0.23 | 0.03078 | 0.11269 | 0.43067
-0.22 | 0.042017 | 0.1525 | 0.5844
-0.21 | 0.05732 | 0.20666 | 0.7901
-0.2 | 0.07776 | 0.27943 | 1.0582
-0.19 | 0.10527 | 0.37588 | 1.418
-0.18 | 0.14247 | 0.50627 | 1.8966
-0.17 | 0.19268 | 0.682 | 2.4977
-0.16 | 0.2584 | 0.907 | 3.2886
-0.15 | 0.34759 | 1.2066 | 4.2765
-0.14 | 0.46661 | 1.5977 | 5.556
-0.13 | 0.63 | 2.1001 | 7.099
-0.12 | 0.8364 | 2.7536 | 9.034
-0.11 | 1.1114 | 3.5613 | 11.332
-0.1 | 1.4655 | 4.6109 | 14.071
-0.09 | 1.9231 | 5.92 | 17.206
-0.08 | 2.5061 | 7.516 | 20.869
-0.07 | 3.2395 | 9.439 | 24.952
-0.06 | 4.1648 | 11.777 | 29.626
-0.05 | 5.3052 | 14.566 | 34.902
-0.04 | 6.663 | 17.801 | 40.462
-0.03 | 8.326 | 21.558 | 46.782
-0.02 | 10.286 | 25.723 | 53.454
-0.01 | 12.607 | 30.452 | 60.63
0 | 15.239 | 35.783 | 68.4
0.01 | 18.222 | 41.583 | 76.35
0.02 | 21.534 | 47.742 | 84.74
0.03 | 25.244 | 54.535 | 93.66
0.04 | 29.178 | 61.63 | 102.96
0.05 | 33.432 | 69.3 | 112.52
0.06 | 37.919 | 77.33 | 122.36
0.07 | 42.662 | 85.8 | 132.5
0.08 | 47.57 | 94.53 | 143.02
0.09 | 52.524 | 103.43 | 153.62
0.1 | 57.44 | 112.84 | 164.45
0.11 | 62.56 | 122.48 | 175.49
0.12 | 67.7 | 132.4 | 186.77
0.13 | 72.79 | 142.5 | 198.2
0.14 | 77.69 | 152.64 | 209.72
0.15 | 82.42 | 163.17 | 221.33
0.16 | 87.11 | 173.85 | 233.03
0.17 | 91.68 | 184.53 | 244.89
0.18 | 96.17 | 195.31 | 256.76
0.19 | 100.37 | 206.33 | 268.64
0.2 | 104.44 | 217.41 | 280.67
0.21 | 108.05 | 228.67 | 292.65
0.22 | 111.58 | 239.84 | 304.74
0.23 | 115.09 | 250.91 | 316.86
0.24 | 118.4 | 262.23 | 328.87
0.25 | 121.68 | 273.65 | 340.91
0.26 | 124.57 | 284.88 | 352.79
0.27 | 127.13 | 296.13 | 364.78
0.28 | 129.56 | 307.22 | 376.61
0.29 | 132 | 318.38 | 388.47
0.3 | 134.34 | 329.66 | 400.12
0.31 | 136.67 | 340.73 | 411.85
0.32 | 138.62 | 351.61 | 423.44
0.33 | 140.24 | 362.58 | 434.91
0.34 | 142.06 | 373.23 | 446.31
0.35 | 143.74 | 383.9 | 457.37
0.36 | 145.54 | 394.4 | 468.54
0.37 | 146.94 | 404.79 | 479.58
0.38 | 147.99 | 415.01 | 490.35
0.39 | 149.36 | 425 | 501.06
0.4 | 150.82 | 434.8 | 511.39
0.41 | 152 | 444.52 | 521.83
0.42 | 152.88 | 453.94 | 531.99
0.43 | 153.93 | 463.21 | 542
0.44 | 154.9 | 472.21 | 551.66
0.45 | 156.03 | 480.96 | 561.26
0.46 | 156.84 | 489.54 | 570.3
0.47 | 157.31 | 497.76 | 579.6
0.48 | 158.25 | 505.66 | 588.6
0.49 | 159.04 | 513.38 | 597.4
0.5 | 159.89 | 520.87 | 605.8

## Tranconductance (mS-mm)
VGS (V) | VDS = 0.100 V | VDS = 0.500 V | VDS = 0.900 V
-0.75 | -0.00281 | -0.00591 | -0.0256
-0.74 | -0.0025865 | -0.008345 | -0.0211
-0.73 | -0.0023925 | -0.00917 | -0.01985
-0.72 | -0.0022955 | -0.007805 | -0.0256
-0.71 | -0.0019275 | -0.007375 | -0.02295
-0.7 | -0.002008 | -0.007205 | -0.0196
-0.69 | -0.002039 | -0.00719 | -0.02075
-0.68 | -0.0016465 | -0.006885 | -0.01795
-0.67 | -0.001736 | -0.00605 | -0.01785
-0.66 | -0.001783 | -0.00577 | -0.02
-0.65 | -0.0015895 | -0.005965 | -0.01935
-0.64 | -0.001519 | -0.00564 | -0.01785
-0.63 | -0.001502 | -0.006275 | -0.0189
-0.62 | -0.0015275 | -0.00583 | -0.01745
-0.61 | -0.0012885 | -0.004425 | -0.014095
-0.6 | -0.001091 | -0.004565 | -0.01495
-0.59 | -0.001264 | -0.00475 | -0.01734
-0.58 | -0.001245 | -0.005205 | -0.01521
-0.57 | -0.0010675 | -0.00544 | -0.01294
-0.56 | -0.0010185 | -0.00421 | -0.013865
-0.55 | -0.0010215 | -0.00382 | -0.014405
-0.54 | -0.000972 | -0.004245 | -0.0128
-0.53 | -0.0009305 | -0.003935 | -0.00999
-0.52 | -0.0008095 | -0.003365 | -0.01237
-0.51 | -0.000675 | -0.003115 | -0.013005
-0.5 | -0.0006165 | -0.002515 | -0.01018
-0.49 | -0.000524 | -0.002275 | -0.008115
-0.48 | -0.000393 | -0.002035 | -0.00689
-0.47 | -0.000228 | -0.00145 | -0.004875
-0.46 | -4.95e-05 | -0.00086 | -0.00118
-0.45 | 0.000192 | 0.00024 | 0.00159
-0.44 | 0.0005475 | 0.00122 | 0.00626
-0.43 | 0.0010375 | 0.00319 | 0.01236
-0.42 | 0.001666 | 0.005805 | 0.02034
-0.41 | 0.0025085 | 0.00868 | 0.03106
-0.4 | 0.0036925 | 0.01331 | 0.0481
-0.39 | 0.0053715 | 0.01965 | 0.071615
-0.38 | 0.007637 | 0.0278 | 0.106695
-0.37 | 0.010665 | 0.03911 | 0.15129
-0.36 | 0.016873 | 0.055005 | 0.20465
-0.35 | 0.023226 | 0.076845 | 0.2906
-0.34 | 0.02989 | 0.106305 | 0.41375
-0.33 | 0.041085 | 0.155975 | 0.57575
-0.32 | 0.05661 | 0.213185 | 0.80455
-0.31 | 0.077715 | 0.28395 | 1.1213
-0.3 | 0.106875 | 0.39735 | 1.5543
-0.29 | 0.15866 | 0.5432 | 2.1208
-0.28 | 0.21754 | 0.74725 | 2.9135
-0.27 | 0.2827 | 1.02415 | 3.978
-0.26 | 0.3832 | 1.44165 | 5.3735
-0.25 | 0.52245 | 1.9396 | 7.3205
-0.24 | 0.707 | 2.5845 | 9.925
-0.23 | 0.9678 | 3.489 | 13.3825
-0.22 | 1.327 | 4.6985 | 17.9715
-0.21 | 1.78715 | 6.3465 | 23.69
-0.2 | 2.3975 | 8.461 | 31.395
-0.19 | 3.2355 | 11.342 | 41.92
-0.18 | 4.3705 | 15.306 | 53.985
-0.17 | 5.7965 | 20.0365 | 69.6
-0.16 | 7.7455 | 26.23 | 88.94
-0.15 | 10.4105 | 34.535 | 113.37
-0.14 | 14.1205 | 44.675 | 141.125
-0.13 | 18.4895 | 57.795 | 173.9
-0.12 | 24.07 | 73.06 | 211.65
-0.11 | 31.455 | 92.865 | 251.85
-0.1 | 40.585 | 117.935 | 293.7
-0.09 | 52.03 | 145.255 | 339.9
-0.08 | 65.82 | 175.95 | 387.3
-0.07 | 82.935 | 213.05 | 437.85
-0.06 | 103.285 | 256.35 | 497.5
-0.05 | 124.91 | 301.2 | 541.8
-0.04 | 151.04 | 349.6 | 594
-0.03 | 181.15 | 396.1 | 649.6
-0.02 | 214.05 | 444.7 | 692.4
-0.01 | 247.65 | 503 | 747.3
0 | 280.75 | 556.55 | 786
0.01 | 314.75 | 597.95 | 817
0.02 | 351.1 | 647.6 | 865.5
0.03 | 382.2 | 694.4 | 911
0.04 | 409.4 | 738.25 | 943
0.05 | 437.05 | 785 | 970
0.06 | 461.5 | 825 | 999
0.07 | 482.55 | 860 | 1033
0.08 | 493.1 | 881.5 | 1056
0.09 | 493.5 | 915.5 | 1071.5
0.1 | 501.8 | 952.5 | 1093.5
0.11 | 513 | 978 | 1116
0.12 | 511.5 | 1001 | 1135.5
0.13 | 499.5 | 1012 | 1147.5
0.14 | 481.5 | 1033.5 | 1156.5
0.15 | 471 | 1060.5 | 1165.5
0.16 | 463 | 1068 | 1178
0.17 | 453 | 1073 | 1186.5
0.18 | 434.5 | 1090 | 1187.5
0.19 | 413.5 | 1105 | 1195.5
0.2 | 384 | 1117 | 1200.5
0.21 | 357 | 1121.5 | 1203.5
0.22 | 352 | 1112 | 1210.5
0.23 | 341 | 1119.5 | 1206.5
0.24 | 329.5 | 1137 | 1202.5
0.25 | 308.5 | 1132.5 | 1196
0.26 | 272.5 | 1124 | 1193.5
0.27 | 249.5 | 1117 | 1191
0.28 | 243.5 | 1112.5 | 1184.5
0.29 | 239 | 1122 | 1175.5
0.3 | 233.5 | 1117.5 | 1169
0.31 | 214 | 1097.5 | 1166
0.32 | 178.5 | 1092.5 | 1153
0.33 | 172 | 1081 | 1143.5
0.34 | 175 | 1066 | 1123
0.35 | 174 | 1058.5 | 1111.5
0.36 | 160 | 1044.5 | 1110.5
0.37 | 122.5 | 1030.5 | 1090.5
0.38 | 121 | 1010.5 | 1074
0.39 | 141.5 | 989.5 | 1052
0.4 | 132 | 976 | 1038.5
0.41 | 103 | 957 | 1030
0.42 | 96.5 | 934.5 | 1008.5
0.43 | 101 | 913.5 | 983.5
0.44 | 105 | 887.5 | 963
0.45 | 97 | 866.5 | 932
0.46 | 64 | 840 | 917
0.47 | 70.5 | 806 | 915
0.48 | 86.5 | 781 | 890
0.49 | 82 | 760.5 | 860
0.5 | 85 | 749 | 840