## IDS-VDS Characteristic (mA-mm)
VGS (V) | VDS = 0.100 V | VDS = 0.500 V | VDS = 0.900 V
-0.75 | 0.00047402 | 0.0020049 | 0.006647
-0.74 | 0.0004539 | 0.0019304 | 0.006448
-0.73 | 0.00043513 | 0.0018721 | 0.006255
-0.72 | 0.00041586 | 0.0018145 | 0.006073
-0.71 | 0.00039533 | 0.0017354 | 0.005892
-0.7 | 0.00037542 | 0.0016681 | 0.005688
-0.69 | 0.00035987 | 0.0016078 | 0.005519
-0.68 | 0.00034348 | 0.0015612 | 0.00535
-0.67 | 0.00032606 | 0.0014988 | 0.00521
-0.66 | 0.0003124 | 0.0014392 | 0.00505
-0.65 | 0.00029898 | 0.0013846 | 0.0048791
-0.64 | 0.00028593 | 0.0013355 | 0.0047347
-0.63 | 0.00027174 | 0.0012874 | 0.0046011
-0.62 | 0.00026044 | 0.001243 | 0.0044556
-0.61 | 0.00024822 | 0.0011925 | 0.0043069
-0.6 | 0.00023793 | 0.0011535 | 0.0041661
-0.59 | 0.00022469 | 0.0011074 | 0.00406
-0.58 | 0.00021454 | 0.001073 | 0.0039054
-0.57 | 0.0002042 | 0.0010265 | 0.003781
-0.56 | 0.00019596 | 0.0009901 | 0.00367
-0.55 | 0.00018569 | 0.0009537 | 0.0035558
-0.54 | 0.00017797 | 0.0009193 | 0.0034603
-0.53 | 0.00016944 | 0.0008866 | 0.0033391
-0.52 | 0.0001628 | 0.0008559 | 0.0032234
-0.51 | 0.00015673 | 0.000829 | 0.0031511
-0.5 | 0.00015061 | 0.0007986 | 0.0030705
-0.49 | 0.00014574 | 0.0007806 | 0.0030163
-0.48 | 0.00014247 | 0.0007642 | 0.0029511
-0.47 | 0.00014005 | 0.0007592 | 0.0029306
-0.46 | 0.00014041 | 0.0007504 | 0.0029167
-0.45 | 0.00014418 | 0.0007591 | 0.002947
-0.44 | 0.00014901 | 0.0007753 | 0.0030047
-0.43 | 0.00015988 | 0.0008157 | 0.0031437
-0.42 | 0.00017698 | 0.0008768 | 0.0033601
-0.41 | 0.00020301 | 0.0009713 | 0.0036943
-0.4 | 0.00023957 | 0.0011068 | 0.004201
-0.39 | 0.00029394 | 0.0013055 | 0.0049417
-0.38 | 0.00036846 | 0.0015872 | 0.006027
-0.37 | 0.00047435 | 0.00198 | 0.007534
-0.36 | 0.0006544 | 0.0025268 | 0.009636
-0.35 | 0.000866 | 0.0032937 | 0.012635
-0.34 | 0.0011589 | 0.0043693 | 0.016798
-0.33 | 0.0015577 | 0.005927 | 0.022628
-0.32 | 0.0021125 | 0.007961 | 0.030611
-0.31 | 0.0028655 | 0.010772 | 0.041652
-0.3 | 0.0038937 | 0.01465 | 0.05754
-0.29 | 0.0053234 | 0.020051 | 0.07846
-0.28 | 0.007592 | 0.0274 | 0.10723
-0.27 | 0.010374 | 0.037616 | 0.14762
-0.26 | 0.01407 | 0.051189 | 0.20077
-0.25 | 0.019197 | 0.07095 | 0.27288
-0.24 | 0.02603 | 0.09574 | 0.37172
-0.23 | 0.035475 | 0.13096 | 0.50476
-0.22 | 0.048008 | 0.17664 | 0.6822
-0.21 | 0.06652 | 0.23891 | 0.9172
-0.2 | 0.09001 | 0.32184 | 1.2286
-0.19 | 0.12167 | 0.43393 | 1.6345
-0.18 | 0.16431 | 0.5849 | 2.182
-0.17 | 0.22104 | 0.781 | 2.8543
-0.16 | 0.29611 | 1.0323 | 3.748
-0.15 | 0.39647 | 1.3677 | 4.8576
-0.14 | 0.52962 | 1.8074 | 6.291
-0.13 | 0.7083 | 2.368 | 7.964
-0.12 | 0.9402 | 3.0759 | 10.041
-0.11 | 1.2442 | 3.9806 | 12.542
-0.1 | 1.6325 | 5.1299 | 15.43
-0.09 | 2.1334 | 6.556 | 18.855
-0.08 | 2.7685 | 8.286 | 22.666
-0.07 | 3.5575 | 10.394 | 27.048
-0.06 | 4.5571 | 12.825 | 31.905
-0.05 | 5.762 | 15.797 | 37.3
-0.04 | 7.245 | 19.181 | 43.164
-0.03 | 9 | 23.125 | 49.549
-0.02 | 11.073 | 27.467 | 56.387
-0.01 | 13.474 | 32.411 | 63.8
0 | 16.21 | 37.92 | 71.65
0.01 | 19.292 | 43.881 | 79.93
0.02 | 22.682 | 50.283 | 88.46
0.03 | 26.489 | 57.14 | 97.5
0.04 | 30.481 | 64.47 | 106.85
0.05 | 34.769 | 72.26 | 116.57
0.06 | 39.285 | 80.23 | 126.51
0.07 | 44.011 | 88.81 | 136.65
0.08 | 48.906 | 97.68 | 147.19
0.09 | 53.904 | 106.77 | 157.87
0.1 | 58.76 | 116.09 | 168.76
0.11 | 63.87 | 125.83 | 180.04
0.12 | 68.99 | 135.77 | 191.14
0.13 | 73.9 | 145.91 | 202.66
0.14 | 78.77 | 156.17 | 214.16
0.15 | 83.54 | 166.43 | 225.78
0.16 | 88.13 | 177.27 | 237.65
0.17 | 92.72 | 188.05 | 249.41
0.18 | 97.13 | 198.88 | 261.29
0.19 | 101.28 | 209.92 | 273.19
0.2 | 105.12 | 220.82 | 285.14
0.21 | 108.81 | 232.09 | 297.18
0.22 | 112.25 | 243.26 | 309.22
0.23 | 115.83 | 254.51 | 321.2
0.24 | 119.01 | 265.64 | 333.25
0.25 | 122.06 | 276.91 | 345.31
0.26 | 124.71 | 288.12 | 356.99
0.27 | 127.29 | 299.38 | 368.97
0.28 | 129.77 | 310.41 | 380.75
0.29 | 132.31 | 321.52 | 392.48
0.3 | 134.68 | 332.8 | 404.34
0.31 | 136.69 | 343.7 | 415.77
0.32 | 138.51 | 354.58 | 427.25
0.33 | 140.23 | 365.47 | 438.75
0.34 | 142.28 | 376.04 | 450.04
0.35 | 143.9 | 386.7 | 461.03
0.36 | 145.22 | 397 | 472.14
0.37 | 146.56 | 407.38 | 483.05
0.38 | 147.83 | 417.47 | 493.81
0.39 | 149.44 | 427.41 | 504.45
0.4 | 150.53 | 437.09 | 514.66
0.41 | 151.42 | 446.66 | 524.9
0.42 | 152.48 | 455.98 | 535.05
0.43 | 153.61 | 465.09 | 544.82
0.44 | 154.72 | 474.04 | 554.62
0.45 | 155.44 | 482.62 | 563.94
0.46 | 156.11 | 491.02 | 573.2
0.47 | 156.95 | 499.2 | 581.9
0.48 | 158.12 | 506.98 | 590.8
0.49 | 158.72 | 514.63 | 599.4
0.5 | 159.1 | 521.85 | 607.9

## Tranconductance (mS-mm)
VGS (V) | VDS = 0.100 V | VDS = 0.500 V | VDS = 0.900 V
-0.75 | -0.002012 | -0.00745 | -0.0199
-0.74 | -0.0019445 | -0.00664 | -0.0196
-0.73 | -0.001902 | -0.005795 | -0.01875
-0.72 | -0.00199 | -0.006835 | -0.01815
-0.71 | -0.002022 | -0.00732 | -0.01925
-0.7 | -0.001773 | -0.00638 | -0.01865
-0.69 | -0.001597 | -0.005345 | -0.0169
-0.68 | -0.0016905 | -0.00545 | -0.01545
-0.67 | -0.001554 | -0.0061 | -0.015
-0.66 | -0.001354 | -0.00571 | -0.016545
-0.65 | -0.0013235 | -0.005185 | -0.015765
-0.64 | -0.001362 | -0.00486 | -0.0139
-0.63 | -0.0012745 | -0.004625 | -0.013955
-0.62 | -0.001176 | -0.004745 | -0.01471
-0.61 | -0.0011255 | -0.004475 | -0.014475
-0.6 | -0.0011765 | -0.004255 | -0.012345
-0.59 | -0.0011695 | -0.004025 | -0.013035
-0.58 | -0.0010245 | -0.004045 | -0.01395
-0.57 | -0.000929 | -0.004145 | -0.01177
-0.56 | -0.0009255 | -0.00364 | -0.01126
-0.55 | -0.0008995 | -0.00354 | -0.010485
-0.54 | -0.0008125 | -0.003355 | -0.010835
-0.53 | -0.0007585 | -0.00317 | -0.011845
-0.52 | -0.0006355 | -0.00288 | -0.0094
-0.51 | -0.0006095 | -0.002865 | -0.007645
-0.5 | -0.0005495 | -0.00242 | -0.00674
-0.49 | -0.000407 | -0.00172 | -0.00597
-0.48 | -0.0002845 | -0.00107 | -0.004285
-0.47 | -0.000103 | -0.00069 | -0.00172
-0.46 | 0.0002065 | -5e-06 | 0.00082
-0.45 | 0.00043 | 0.001245 | 0.0044
-0.44 | 0.000785 | 0.00283 | 0.009835
-0.43 | 0.0013985 | 0.005075 | 0.01777
-0.42 | 0.0021565 | 0.00778 | 0.02753
-0.41 | 0.0031295 | 0.0115 | 0.042045
-0.4 | 0.0045465 | 0.01671 | 0.06237
-0.39 | 0.0064445 | 0.02402 | 0.0913
-0.38 | 0.0090205 | 0.033725 | 0.129615
-0.37 | 0.014297 | 0.04698 | 0.18045
-0.36 | 0.0195825 | 0.065685 | 0.25505
-0.35 | 0.025225 | 0.092125 | 0.3581
-0.34 | 0.034585 | 0.131665 | 0.49965
-0.33 | 0.04768 | 0.179585 | 0.69065
-0.32 | 0.06539 | 0.24225 | 0.9512
-0.31 | 0.08906 | 0.33445 | 1.34645
-0.3 | 0.122895 | 0.46395 | 1.8404
-0.29 | 0.184915 | 0.6375 | 2.4845
-0.28 | 0.25253 | 0.87825 | 3.458
-0.27 | 0.3239 | 1.18945 | 4.677
-0.26 | 0.44115 | 1.6667 | 6.263
-0.25 | 0.598 | 2.22755 | 8.5475
-0.24 | 0.8139 | 3.0005 | 11.594
-0.23 | 1.0989 | 4.045 | 15.524
-0.22 | 1.55225 | 5.3975 | 20.622
-0.21 | 2.1001 | 7.26 | 27.32
-0.2 | 2.7575 | 9.751 | 35.865
-0.19 | 3.715 | 13.153 | 47.67
-0.18 | 4.9685 | 17.3535 | 60.99
-0.17 | 6.59 | 22.37 | 78.3
-0.16 | 8.7715 | 29.335 | 100.165
-0.15 | 11.6755 | 38.755 | 127.15
-0.14 | 15.5915 | 50.015 | 155.32
-0.13 | 20.529 | 63.425 | 187.5
-0.12 | 26.795 | 80.63 | 228.9
-0.11 | 34.615 | 102.7 | 269.45
-0.1 | 44.46 | 128.77 | 315.65
-0.09 | 56.8 | 157.805 | 361.8
-0.08 | 71.205 | 191.9 | 409.65
-0.07 | 89.43 | 226.95 | 461.95
-0.06 | 110.225 | 270.15 | 512.6
-0.05 | 134.395 | 317.8 | 562.95
-0.04 | 161.9 | 366.4 | 612.45
-0.03 | 191.4 | 414.3 | 661.15
-0.02 | 223.7 | 464.3 | 712.55
-0.01 | 256.85 | 522.65 | 763.15
0 | 290.9 | 573.5 | 806.5
0.01 | 323.6 | 618.15 | 840.5
0.02 | 359.85 | 662.95 | 878.5
0.03 | 389.95 | 709.35 | 919.5
0.04 | 414 | 756 | 953.5
0.05 | 440.2 | 788 | 983
0.06 | 462.1 | 827.5 | 1004
0.07 | 481.05 | 872.5 | 1034
0.08 | 494.65 | 898 | 1061
0.09 | 492.7 | 920.5 | 1078.5
0.1 | 498.3 | 953 | 1108.5
0.11 | 511.5 | 984 | 1119
0.12 | 501.5 | 1004 | 1131
0.13 | 489 | 1020 | 1151
0.14 | 482 | 1026 | 1156
0.15 | 468 | 1055 | 1174.5
0.16 | 459 | 1081 | 1181.5
0.17 | 450 | 1080.5 | 1182
0.18 | 428 | 1093.5 | 1189
0.19 | 399.5 | 1097 | 1192.5
0.2 | 376.5 | 1108.5 | 1199.5
0.21 | 356.5 | 1122 | 1204
0.22 | 351 | 1121 | 1201
0.23 | 338 | 1119 | 1201.5
0.24 | 311.5 | 1120 | 1205.5
0.25 | 285 | 1124 | 1187
0.26 | 261.5 | 1123.5 | 1183
0.27 | 253 | 1114.5 | 1188
0.28 | 251 | 1107 | 1175.5
0.29 | 245.5 | 1119.5 | 1179.5
0.3 | 219 | 1109 | 1164.5
0.31 | 191.5 | 1089 | 1145.5
0.32 | 177 | 1088.5 | 1149
0.33 | 188.5 | 1073 | 1139.5
0.34 | 183.5 | 1061.5 | 1114
0.35 | 147 | 1048 | 1105
0.36 | 133 | 1034 | 1101
0.37 | 130.5 | 1023.5 | 1083.5
0.38 | 144 | 1001.5 | 1070
0.39 | 135 | 981 | 1042.5
0.4 | 99 | 962.5 | 1022.5
0.41 | 97.5 | 944.5 | 1019.5
0.42 | 109.5 | 921.5 | 996
0.43 | 112 | 903 | 978.5
0.44 | 91.5 | 876.5 | 956
0.45 | 69.5 | 849 | 929
0.46 | 75.5 | 829 | 898
0.47 | 100.5 | 798 | 880
0.48 | 88.5 | 771.5 | 875
0.49 | 49 | 743.5 | 855
0.5 | 38 | 722 | 850