## IDS-VDS Characteristic (mA-mm)
VGS (V) | VDS = 0.100 V | VDS = 0.500 V | VDS = 0.900 V
-0.75 | 0.0033481 | 0.008242 | 0.017712
-0.74 | 0.0030154 | 0.008714 | 0.017607
-0.73 | 0.0029075 | 0.008031 | 0.017215
-0.72 | 0.0027281 | 0.007919 | 0.016215
-0.71 | 0.0026785 | 0.007756 | 0.015566
-0.7 | 0.0024511 | 0.007711 | 0.014377
-0.69 | 0.0023368 | 0.007728 | 0.01371
-0.68 | 0.002335 | 0.006977 | 0.014803
-0.67 | 0.0022092 | 0.007013 | 0.014949
-0.66 | 0.0021895 | 0.006044 | 0.01444
-0.65 | 0.0020154 | 0.006208 | 0.014216
-0.64 | 0.0019989 | 0.005804 | 0.013902
-0.63 | 0.0018724 | 0.005994 | 0.013739
-0.62 | 0.0018347 | 0.005423 | 0.013161
-0.61 | 0.001671 | 0.005376 | 0.01297
-0.6 | 0.0018215 | 0.0051891 | 0.012691
-0.59 | 0.0018415 | 0.0050834 | 0.012693
-0.58 | 0.0016887 | 0.0046524 | 0.012188
-0.57 | 0.0015023 | 0.0044575 | 0.012518
-0.56 | 0.0014758 | 0.0044185 | 0.012025
-0.55 | 0.0014042 | 0.0042223 | 0.012306
-0.54 | 0.0013224 | 0.004048 | 0.012149
-0.53 | 0.0012811 | 0.0039634 | 0.011676
-0.52 | 0.0012571 | 0.0039581 | 0.011606
-0.51 | 0.0012008 | 0.0037833 | 0.010938
-0.5 | 0.0014198 | 0.0037557 | 0.010753
-0.49 | 0.0014658 | 0.0036177 | 0.011183
-0.48 | 0.0011666 | 0.003589 | 0.010623
-0.47 | 0.0010363 | 0.0034702 | 0.010543
-0.46 | 0.0009942 | 0.0033809 | 0.010886
-0.45 | 0.0009577 | 0.0033993 | 0.010614
-0.44 | 0.0008913 | 0.0032747 | 0.010905
-0.43 | 0.0008829 | 0.0031667 | 0.010379
-0.42 | 0.0008668 | 0.0032639 | 0.011205
-0.41 | 0.0009531 | 0.003311 | 0.010935
-0.4 | 0.0008534 | 0.0034272 | 0.011562
-0.39 | 0.0008813 | 0.0035535 | 0.011669
-0.38 | 0.0010313 | 0.003867 | 0.013366
-0.37 | 0.0010159 | 0.0043279 | 0.014966
-0.36 | 0.0011493 | 0.0048115 | 0.017208
-0.35 | 0.0013331 | 0.0055433 | 0.020077
-0.34 | 0.0016146 | 0.006747 | 0.02426
-0.33 | 0.0019999 | 0.008282 | 0.030669
-0.32 | 0.0025818 | 0.010518 | 0.039778
-0.31 | 0.0032992 | 0.013454 | 0.051704
-0.3 | 0.0043642 | 0.017591 | 0.06837
-0.29 | 0.005944 | 0.023339 | 0.09118
-0.28 | 0.007872 | 0.031281 | 0.12239
-0.27 | 0.01067 | 0.042076 | 0.16474
-0.26 | 0.014389 | 0.056842 | 0.22224
-0.25 | 0.019486 | 0.07754 | 0.29933
-0.24 | 0.026294 | 0.10482 | 0.40202
-0.23 | 0.035841 | 0.14107 | 0.54603
-0.22 | 0.048564 | 0.19109 | 0.7333
-0.21 | 0.06854 | 0.25611 | 0.9783
-0.2 | 0.09242 | 0.34377 | 1.3087
-0.19 | 0.12482 | 0.46014 | 1.7324
-0.18 | 0.16813 | 0.6201 | 2.295
-0.17 | 0.2257 | 0.8229 | 3.0233
-0.16 | 0.3017 | 1.0886 | 3.9278
-0.15 | 0.40377 | 1.437 | 5.0691
-0.14 | 0.53942 | 1.8945 | 6.524
-0.13 | 0.7249 | 2.472 | 8.284
-0.12 | 0.9605 | 3.2155 | 10.39
-0.11 | 1.265 | 4.1505 | 12.871
-0.1 | 1.6653 | 5.3056 | 15.847
-0.09 | 2.1669 | 6.77 | 19.304
-0.08 | 2.8117 | 8.528 | 23.205
-0.07 | 3.612 | 10.626 | 27.677
-0.06 | 4.612 | 13.146 | 32.487
-0.05 | 5.822 | 16.174 | 38.025
-0.04 | 7.317 | 19.614 | 43.984
-0.03 | 9.082 | 23.543 | 50.444
-0.02 | 11.153 | 27.992 | 57.37
-0.01 | 13.568 | 32.935 | 64.78
0 | 16.33 | 38.51 | 72.7
0.01 | 19.444 | 44.567 | 80.87
0.02 | 22.834 | 50.872 | 89.55
0.03 | 26.636 | 57.84 | 98.67
0.04 | 30.638 | 65.14 | 108.1
0.05 | 34.941 | 72.97 | 117.89
0.06 | 39.537 | 81.11 | 127.77
0.07 | 44.332 | 89.73 | 138.28
0.08 | 49.26 | 98.6 | 148.76
0.09 | 54.242 | 107.71 | 159.55
0.1 | 59.24 | 117.23 | 170.52
0.11 | 64.37 | 126.83 | 181.62
0.12 | 69.43 | 136.94 | 193.18
0.13 | 74.4 | 146.94 | 204.67
0.14 | 79.29 | 157.27 | 216.2
0.15 | 84.19 | 167.89 | 227.77
0.16 | 89.02 | 178.6 | 239.71
0.17 | 93.59 | 189.43 | 251.59
0.18 | 97.77 | 200.22 | 263.51
0.19 | 101.81 | 211.34 | 275.54
0.2 | 105.63 | 222.36 | 287.42
0.21 | 109.63 | 233.68 | 299.66
0.22 | 113.33 | 244.9 | 311.69
0.23 | 116.79 | 256.14 | 323.81
0.24 | 119.91 | 267.43 | 335.71
0.25 | 122.86 | 278.72 | 347.81
0.26 | 125.55 | 290.02 | 359.77
0.27 | 128.34 | 301.13 | 371.61
0.28 | 131 | 312.4 | 383.43
0.29 | 133.51 | 323.55 | 395.05
0.3 | 135.82 | 334.8 | 406.9
0.31 | 137.65 | 345.83 | 418.59
0.32 | 139.41 | 356.58 | 430.02
0.33 | 141.49 | 367.51 | 441.59
0.34 | 143.34 | 378.25 | 452.65
0.35 | 145.03 | 388.82 | 463.84
0.36 | 146.23 | 399.25 | 474.89
0.37 | 147.51 | 409.52 | 485.78
0.38 | 149.13 | 419.66 | 496.47
0.39 | 150.68 | 429.64 | 506.94
0.4 | 151.72 | 439.32 | 517.35
0.41 | 152.59 | 448.78 | 527.48
0.42 | 153.61 | 458.09 | 537.54
0.43 | 154.92 | 467.35 | 547.26
0.44 | 156.13 | 476.17 | 556.96
0.45 | 156.74 | 484.79 | 566.31
0.46 | 157.15 | 493.05 | 575.4
0.47 | 158.17 | 501.09 | 584.4
0.48 | 159.12 | 509.02 | 593
0.49 | 160.11 | 516.55 | 601.5
0.5 | 160.11 | 523.77 | 609.9

## Tranconductance (mS-mm)
VGS (V) | VDS = 0.100 V | VDS = 0.500 V | VDS = 0.900 V
-0.75 | -0.03327 | 0.0472 | -0.0105
-0.74 | -0.02203 | -0.01055 | -0.02485
-0.73 | -0.014365 | -0.03975 | -0.0696
-0.72 | -0.01145 | -0.01375 | -0.08245
-0.71 | -0.01385 | -0.0104 | -0.0919
-0.7 | -0.017085 | -0.0014 | -0.0928
-0.69 | -0.005805 | -0.0367 | 0.0213
-0.68 | -0.00638 | -0.03575 | 0.06195
-0.67 | -0.007275 | -0.04665 | -0.01815
-0.66 | -0.00969 | -0.04025 | -0.03665
-0.65 | -0.00953 | -0.012 | -0.0269
-0.64 | -0.00715 | -0.0107 | -0.02385
-0.63 | -0.00821 | -0.01905 | -0.03705
-0.62 | -0.01007 | -0.0309 | -0.03845
-0.61 | -0.00066 | -0.011695 | -0.0235
-0.6 | 0.008525 | -0.01463 | -0.01385
-0.59 | -0.00664 | -0.026835 | -0.02515
-0.58 | -0.01696 | -0.031295 | -0.00875
-0.57 | -0.010645 | -0.011695 | -0.00815
-0.56 | -0.004905 | -0.01176 | -0.0106
-0.55 | -0.00767 | -0.018525 | 0.0062
-0.54 | -0.006155 | -0.012945 | -0.0315
-0.53 | -0.003265 | -0.004495 | -0.02715
-0.52 | -0.004015 | -0.009005 | -0.0369
-0.51 | 0.008135 | -0.01012 | -0.04265
-0.5 | 0.01325 | -0.00828 | 0.01225
-0.49 | -0.01266 | -0.008335 | -0.0065
-0.48 | -0.021475 | -0.007375 | -0.032
-0.47 | -0.00862 | -0.010405 | 0.01315
-0.46 | -0.00393 | -0.003545 | 0.00355
-0.45 | -0.005145 | -0.00531 | 0.00095
-0.44 | -0.00374 | -0.01163 | -0.01175
-0.43 | -0.001225 | -0.00054 | 0.015
-0.42 | 0.00351 | 0.007215 | 0.0278
-0.41 | -0.00067 | 0.008165 | 0.01785
-0.4 | -0.00359 | 0.012125 | 0.0367
-0.39 | 0.008895 | 0.02199 | 0.0902
-0.38 | 0.00673 | 0.03872 | 0.16485
-0.37 | 0.0059 | 0.047225 | 0.1921
-0.36 | 0.01586 | 0.06077 | 0.25555
-0.35 | 0.023265 | 0.096775 | 0.3526
-0.34 | 0.03334 | 0.136935 | 0.5296
-0.33 | 0.04836 | 0.18855 | 0.7759
-0.32 | 0.064965 | 0.2586 | 1.05175
-0.31 | 0.08912 | 0.35365 | 1.4296
-0.3 | 0.13224 | 0.49425 | 1.9738
-0.29 | 0.17539 | 0.6845 | 2.701
-0.28 | 0.2363 | 0.93685 | 3.678
-0.27 | 0.32585 | 1.27805 | 4.9925
-0.26 | 0.4408 | 1.7732 | 6.7295
-0.25 | 0.59525 | 2.3989 | 8.989
-0.24 | 0.81775 | 3.1765 | 12.335
-0.23 | 1.1135 | 4.3135 | 16.564
-0.22 | 1.63495 | 5.752 | 21.6135
-0.21 | 2.1928 | 7.634 | 28.77
-0.2 | 2.814 | 10.2015 | 37.705
-0.19 | 3.7855 | 13.8165 | 49.315
-0.18 | 5.044 | 18.138 | 64.545
-0.17 | 6.6785 | 23.425 | 81.64
-0.16 | 8.9035 | 30.705 | 102.29
-0.15 | 11.886 | 40.295 | 129.81
-0.14 | 16.0565 | 51.75 | 160.745
-0.13 | 21.054 | 66.05 | 193.3
-0.12 | 27.005 | 83.925 | 229.35
-0.11 | 35.24 | 104.505 | 272.85
-0.1 | 45.095 | 130.975 | 321.65
-0.09 | 57.32 | 161.12 | 367.9
-0.08 | 72.255 | 192.8 | 418.65
-0.07 | 90.015 | 230.9 | 464.1
-0.06 | 110.5 | 277.4 | 517.4
-0.05 | 135.25 | 323.4 | 574.85
-0.04 | 163 | 368.45 | 620.95
-0.03 | 191.8 | 418.9 | 669.3
-0.02 | 224.3 | 469.6 | 716.8
-0.01 | 258.85 | 525.9 | 766.5
0 | 293.8 | 581.6 | 804.5
0.01 | 325.2 | 618.1 | 842.5
0.02 | 359.6 | 663.65 | 890
0.03 | 390.2 | 713.4 | 927.5
0.04 | 415.25 | 756.5 | 961
0.05 | 444.95 | 798.5 | 983.5
0.06 | 469.55 | 838 | 1019.5
0.07 | 486.15 | 874.5 | 1049.5
0.08 | 495.5 | 899 | 1063.5
0.09 | 499 | 931.5 | 1088
0.1 | 506.4 | 956 | 1103.5
0.11 | 509.5 | 985.5 | 1133
0.12 | 501.5 | 1005.5 | 1152.5
0.13 | 493 | 1016.5 | 1151
0.14 | 489.5 | 1047.5 | 1155
0.15 | 486.5 | 1066.5 | 1175.5
0.16 | 470 | 1077 | 1191
0.17 | 437.5 | 1081 | 1190
0.18 | 411 | 1095.5 | 1197.5
0.19 | 393 | 1107 | 1195.5
0.2 | 391 | 1117 | 1206
0.21 | 385 | 1127 | 1213.5
0.22 | 358 | 1123 | 1207.5
0.23 | 329 | 1126.5 | 1201
0.24 | 303.5 | 1129 | 1200
0.25 | 282 | 1129.5 | 1203
0.26 | 274 | 1120.5 | 1190
0.27 | 272.5 | 1119 | 1183
0.28 | 258.5 | 1121 | 1172
0.29 | 241 | 1120 | 1173.5
0.3 | 207 | 1114 | 1177
0.31 | 179.5 | 1089 | 1156
0.32 | 192 | 1084 | 1150
0.33 | 196.5 | 1083.5 | 1131.5
0.34 | 177 | 1065.5 | 1112.5
0.35 | 144.5 | 1050 | 1112
0.36 | 124 | 1035 | 1097
0.37 | 145 | 1020.5 | 1079
0.38 | 158.5 | 1006 | 1058
0.39 | 129.5 | 983 | 1044
0.4 | 95.5 | 957 | 1027
0.41 | 94.5 | 938.5 | 1009.5
0.42 | 116.5 | 928.5 | 989
0.43 | 126 | 904 | 971
0.44 | 91 | 872 | 952.5
0.45 | 51 | 844 | 922
0.46 | 71.5 | 815 | 904.5
0.47 | 98.5 | 798.5 | 880
0.48 | 97 | 773 | 855
0.49 | 49.5 | 737.5 | 845
0.5 | 0 | 722 | 840