## IDS-VDS Characteristic (mA-mm)
VGS (V) | VDS = 0.100 V | VDS = 0.500 V | VDS = 0.900 V
-0.75 | 0.00044945 | 0.0017534 | 0.005596
-0.74 | 0.00042885 | 0.0016864 | 0.005418
-0.73 | 0.00040841 | 0.0016387 | 0.005288
-0.72 | 0.0003905 | 0.0015829 | 0.00514
-0.71 | 0.00037321 | 0.0015332 | 0.0049912
-0.7 | 0.00035782 | 0.0014705 | 0.0048524
-0.69 | 0.00034274 | 0.0014173 | 0.0046834
-0.68 | 0.00032803 | 0.0013625 | 0.0045887
-0.67 | 0.00031308 | 0.0013205 | 0.0044138
-0.66 | 0.00029912 | 0.0012687 | 0.0043016
-0.65 | 0.0002881 | 0.0012319 | 0.0041636
-0.64 | 0.00027415 | 0.0011869 | 0.0040353
-0.63 | 0.00026436 | 0.0011483 | 0.0039341
-0.62 | 0.00025262 | 0.0011017 | 0.0038089
-0.61 | 0.00024245 | 0.0010572 | 0.0036862
-0.6 | 0.00023121 | 0.0010262 | 0.003562
-0.59 | 0.00022041 | 0.0009924 | 0.0034927
-0.58 | 0.00021105 | 0.0009548 | 0.0033581
-0.57 | 0.0002007 | 0.0009174 | 0.0032575
-0.56 | 0.00019084 | 0.0008906 | 0.0031648
-0.55 | 0.00018299 | 0.0008575 | 0.0030748
-0.54 | 0.00017562 | 0.0008241 | 0.002999
-0.53 | 0.00016915 | 0.0008013 | 0.0029187
-0.52 | 0.00016223 | 0.0007799 | 0.0028421
-0.51 | 0.00015604 | 0.0007514 | 0.0027599
-0.5 | 0.0001504 | 0.000734 | 0.0026927
-0.49 | 0.0001453 | 0.0007195 | 0.0026779
-0.48 | 0.00014266 | 0.0007137 | 0.0026236
-0.47 | 0.00014079 | 0.0007082 | 0.0026197
-0.46 | 0.00014248 | 0.0007072 | 0.0026358
-0.45 | 0.00014632 | 0.0007262 | 0.0027023
-0.44 | 0.00015453 | 0.0007554 | 0.0027978
-0.43 | 0.00016719 | 0.0008028 | 0.0029871
-0.42 | 0.00018701 | 0.0008757 | 0.0032553
-0.41 | 0.00021659 | 0.0009888 | 0.0036952
-0.4 | 0.00025845 | 0.0011516 | 0.0043093
-0.39 | 0.0003193 | 0.0013858 | 0.0051813
-0.38 | 0.00040364 | 0.0017065 | 0.006473
-0.37 | 0.00051873 | 0.0021618 | 0.008221
-0.36 | 0.0007244 | 0.0027857 | 0.010664
-0.35 | 0.0009559 | 0.0036623 | 0.014111
-0.34 | 0.0012795 | 0.0048639 | 0.018995
-0.33 | 0.0017179 | 0.006671 | 0.025639
-0.32 | 0.0023255 | 0.008969 | 0.034871
-0.31 | 0.0031528 | 0.012162 | 0.047414
-0.3 | 0.0042927 | 0.016463 | 0.0654
-0.29 | 0.005909 | 0.022427 | 0.08935
-0.28 | 0.00805 | 0.030713 | 0.12161
-0.27 | 0.010976 | 0.041903 | 0.16625
-0.26 | 0.014931 | 0.056996 | 0.22672
-0.25 | 0.020233 | 0.07844 | 0.30732
-0.24 | 0.027432 | 0.10602 | 0.41616
-0.23 | 0.037315 | 0.14351 | 0.55811
-0.22 | 0.050531 | 0.194 | 0.7599
-0.21 | 0.07051 | 0.26223 | 1.0124
-0.2 | 0.09496 | 0.35141 | 1.3575
-0.19 | 0.12786 | 0.47123 | 1.7986
-0.18 | 0.17276 | 0.6329 | 2.3732
-0.17 | 0.23135 | 0.8422 | 3.1212
-0.16 | 0.31009 | 1.1131 | 4.0479
-0.15 | 0.41457 | 1.4716 | 5.2233
-0.14 | 0.55331 | 1.9396 | 6.721
-0.13 | 0.7395 | 2.5292 | 8.513
-0.12 | 0.9782 | 3.2766 | 10.675
-0.11 | 1.2851 | 4.2423 | 13.245
-0.1 | 1.6898 | 5.4184 | 16.246
-0.09 | 2.2081 | 6.904 | 19.803
-0.08 | 2.8557 | 8.71 | 23.702
-0.07 | 3.6725 | 10.82 | 28.22
-0.06 | 4.6624 | 13.39 | 33.176
-0.05 | 5.902 | 16.43 | 38.735
-0.04 | 7.391 | 19.919 | 44.74
-0.03 | 9.169 | 23.934 | 51.17
-0.02 | 11.263 | 28.339 | 58.24
-0.01 | 13.665 | 33.397 | 65.74
0 | 16.471 | 39.006 | 73.75
0.01 | 19.558 | 45.001 | 82.06
0.02 | 23.007 | 51.373 | 90.7
0.03 | 26.757 | 58.44 | 99.83
0.04 | 30.833 | 65.72 | 109.39
0.05 | 35.168 | 73.6 | 119.14
0.06 | 39.749 | 81.8 | 129.21
0.07 | 44.566 | 90.38 | 139.53
0.08 | 49.466 | 99.27 | 150.16
0.09 | 54.487 | 108.33 | 160.99
0.1 | 59.42 | 117.91 | 172.02
0.11 | 64.49 | 127.69 | 183.29
0.12 | 69.67 | 137.68 | 194.52
0.13 | 74.75 | 147.87 | 206.13
0.14 | 79.68 | 158.11 | 217.87
0.15 | 84.46 | 168.64 | 229.49
0.16 | 89.13 | 179.46 | 241.53
0.17 | 93.61 | 190.34 | 253.27
0.18 | 97.99 | 201.2 | 265.3
0.19 | 102.24 | 212.24 | 277.29
0.2 | 106.21 | 223.31 | 289.32
0.21 | 109.99 | 234.6 | 301.4
0.22 | 113.49 | 245.9 | 313.5
0.23 | 116.82 | 257 | 325.56
0.24 | 120.19 | 268.37 | 337.61
0.25 | 123.23 | 279.79 | 349.72
0.26 | 126.13 | 291.01 | 361.49
0.27 | 128.73 | 302.39 | 373.6
0.28 | 131.22 | 313.41 | 385.41
0.29 | 133.56 | 324.66 | 397.15
0.3 | 135.89 | 335.89 | 409.04
0.31 | 138.03 | 346.91 | 420.53
0.32 | 140.07 | 357.81 | 432.07
0.33 | 141.94 | 368.7 | 443.52
0.34 | 143.46 | 379.37 | 454.85
0.35 | 145.18 | 389.96 | 465.94
0.36 | 146.85 | 400.41 | 476.91
0.37 | 148.07 | 410.78 | 487.85
0.38 | 149.57 | 420.91 | 498.5
0.39 | 150.7 | 430.86 | 509.08
0.4 | 152 | 440.58 | 519.33
0.41 | 153.18 | 450.25 | 529.55
0.42 | 154.11 | 459.55 | 539.71
0.43 | 155.13 | 468.66 | 549.52
0.44 | 156.07 | 477.51 | 559.21
0.45 | 157.07 | 486.17 | 568.46
0.46 | 157.87 | 494.63 | 577.4
0.47 | 158.72 | 502.67 | 586.5
0.48 | 159.27 | 510.52 | 595.6
0.49 | 160.2 | 518 | 603.9
0.5 | 160.87 | 525.39 | 612.2

## Tranconductance (mS-mm)
VGS (V) | VDS = 0.100 V | VDS = 0.500 V | VDS = 0.900 V
-0.75 | -0.00206 | -0.0067 | -0.0178
-0.74 | -0.002052 | -0.005735 | -0.0154
-0.73 | -0.0019175 | -0.005175 | -0.0139
-0.72 | -0.00176 | -0.005275 | -0.01484
-0.71 | -0.001634 | -0.00562 | -0.01438
-0.7 | -0.0015235 | -0.005795 | -0.01539
-0.69 | -0.0014895 | -0.0054 | -0.013185
-0.68 | -0.001483 | -0.00484 | -0.01348
-0.67 | -0.0014455 | -0.00469 | -0.014355
-0.66 | -0.001249 | -0.00443 | -0.01251
-0.65 | -0.0012485 | -0.00409 | -0.013315
-0.64 | -0.001187 | -0.00418 | -0.011475
-0.63 | -0.0010765 | -0.00426 | -0.01132
-0.62 | -0.0010955 | -0.004555 | -0.012395
-0.61 | -0.0010705 | -0.003775 | -0.012345
-0.6 | -0.001102 | -0.00324 | -0.009675
-0.59 | -0.001008 | -0.00357 | -0.010195
-0.58 | -0.0009855 | -0.00375 | -0.01176
-0.57 | -0.0010105 | -0.00321 | -0.009665
-0.56 | -0.0008855 | -0.002995 | -0.009135
-0.55 | -0.000761 | -0.003325 | -0.00829
-0.54 | -0.000692 | -0.00281 | -0.007805
-0.53 | -0.0006695 | -0.00221 | -0.007845
-0.52 | -0.0006555 | -0.002495 | -0.00794
-0.51 | -0.0005915 | -0.002295 | -0.00747
-0.5 | -0.000537 | -0.001595 | -0.0041
-0.49 | -0.000387 | -0.001015 | -0.003455
-0.48 | -0.0002255 | -0.000565 | -0.00291
-0.47 | -9e-06 | -0.000325 | 0.00061
-0.46 | 0.0002765 | 0.0009 | 0.00413
-0.45 | 0.0006025 | 0.00241 | 0.0081
-0.44 | 0.0010435 | 0.00383 | 0.01424
-0.43 | 0.001624 | 0.006015 | 0.022875
-0.42 | 0.00247 | 0.0093 | 0.035405
-0.41 | 0.003572 | 0.013795 | 0.0527
-0.4 | 0.0051355 | 0.01985 | 0.074305
-0.39 | 0.0072595 | 0.027745 | 0.108185
-0.38 | 0.0099715 | 0.0388 | 0.151985
-0.37 | 0.016038 | 0.05396 | 0.20955
-0.36 | 0.0218585 | 0.075025 | 0.2945
-0.35 | 0.027755 | 0.10391 | 0.41655
-0.34 | 0.0381 | 0.150435 | 0.5764
-0.33 | 0.0523 | 0.205255 | 0.7938
-0.32 | 0.071745 | 0.27455 | 1.08875
-0.31 | 0.09836 | 0.3747 | 1.52645
-0.3 | 0.13781 | 0.51325 | 2.0968
-0.29 | 0.187865 | 0.7125 | 2.8105
-0.28 | 0.25335 | 0.9738 | 3.845
-0.27 | 0.34405 | 1.31415 | 5.2555
-0.26 | 0.46285 | 1.82685 | 7.0535
-0.25 | 0.62505 | 2.4512 | 9.472
-0.24 | 0.8541 | 3.2535 | 12.5395
-0.23 | 1.15495 | 4.399 | 17.187
-0.22 | 1.65975 | 5.936 | 22.7145
-0.21 | 2.22145 | 7.8705 | 29.88
-0.2 | 2.8675 | 10.45 | 39.31
-0.19 | 3.89 | 14.0745 | 50.785
-0.18 | 5.1745 | 18.5485 | 66.13
-0.17 | 6.8665 | 24.01 | 83.735
-0.16 | 9.161 | 31.47 | 105.105
-0.15 | 12.161 | 41.325 | 133.655
-0.14 | 16.2465 | 52.88 | 164.485
-0.13 | 21.2445 | 66.85 | 197.7
-0.12 | 27.28 | 85.655 | 236.6
-0.11 | 35.58 | 107.09 | 278.55
-0.1 | 46.15 | 133.085 | 327.9
-0.09 | 58.295 | 164.58 | 372.8
-0.08 | 73.22 | 195.8 | 420.85
-0.07 | 90.335 | 234 | 473.7
-0.06 | 111.475 | 280.5 | 525.75
-0.05 | 136.43 | 326.45 | 578.2
-0.04 | 163.35 | 375.2 | 621.75
-0.03 | 193.6 | 421 | 675
-0.02 | 224.8 | 473.15 | 728.5
-0.01 | 260.4 | 533.35 | 775.5
0 | 294.65 | 580.2 | 816
0.01 | 326.8 | 618.35 | 847.5
0.02 | 359.95 | 671.95 | 888.5
0.03 | 391.3 | 717.35 | 934.5
0.04 | 420.55 | 758 | 965.5
0.05 | 445.8 | 804 | 991
0.06 | 469.9 | 839 | 1019.5
0.07 | 485.85 | 873.5 | 1047.5
0.08 | 496.05 | 897.5 | 1073
0.09 | 497.7 | 932 | 1093
0.1 | 500.15 | 968 | 1115
0.11 | 512.5 | 988.5 | 1125
0.12 | 513 | 1009 | 1142
0.13 | 500.5 | 1021.5 | 1167.5
0.14 | 485.5 | 1038.5 | 1168
0.15 | 472.5 | 1067.5 | 1183
0.16 | 457.5 | 1085 | 1189
0.17 | 443 | 1087 | 1188.5
0.18 | 431.5 | 1095 | 1201
0.19 | 411 | 1105.5 | 1201
0.2 | 387.5 | 1118 | 1205.5
0.21 | 364 | 1129.5 | 1209
0.22 | 341.5 | 1120 | 1208
0.23 | 335 | 1123.5 | 1205.5
0.24 | 320.5 | 1139.5 | 1208
0.25 | 297 | 1132 | 1194
0.26 | 275 | 1130 | 1194
0.27 | 254.5 | 1120 | 1196
0.28 | 241.5 | 1113.5 | 1177.5
0.29 | 233.5 | 1124 | 1181.5
0.3 | 223.5 | 1112.5 | 1169
0.31 | 209 | 1096 | 1151.5
0.32 | 195.5 | 1089.5 | 1149.5
0.33 | 169.5 | 1078 | 1139
0.34 | 162 | 1063 | 1121
0.35 | 169.5 | 1052 | 1103
0.36 | 144.5 | 1041 | 1095.5
0.37 | 136 | 1025 | 1079.5
0.38 | 131.5 | 1004 | 1061.5
0.39 | 121.5 | 983.5 | 1041.5
0.4 | 124 | 969.5 | 1023.5
0.41 | 105.5 | 948.5 | 1019
0.42 | 97.5 | 920.5 | 998.5
0.43 | 98 | 898 | 975
0.44 | 97 | 875.5 | 947
0.45 | 90 | 856 | 909.5
0.46 | 82.5 | 825 | 902
0.47 | 70 | 794.5 | 910
0.48 | 74 | 766.5 | 870
0.49 | 80 | 743.5 | 830
0.5 | 67 | 739 | 830