## IDS-VDS Characteristic (mA-mm)
VGS (V) | VDS = 0.100 V | VDS = 0.500 V | VDS = 0.900 V
-0.75 | 0.0004236 | 0.0016359 | 0.005239
-0.74 | 0.00041208 | 0.0015649 | 0.005069
-0.73 | 0.0003981 | 0.0015244 | 0.0049631
-0.72 | 0.00037479 | 0.0014698 | 0.0048437
-0.71 | 0.00035569 | 0.0014203 | 0.0046697
-0.7 | 0.00034376 | 0.001365 | 0.0045616
-0.69 | 0.00032852 | 0.0013289 | 0.0044234
-0.68 | 0.00031573 | 0.0012851 | 0.004293
-0.67 | 0.00029753 | 0.0012289 | 0.0041524
-0.66 | 0.00028461 | 0.0011868 | 0.0039987
-0.65 | 0.00027287 | 0.0011462 | 0.0039122
-0.64 | 0.00026002 | 0.0011126 | 0.003799
-0.63 | 0.00024783 | 0.0010748 | 0.0036707
-0.62 | 0.00023649 | 0.0010299 | 0.0035526
-0.61 | 0.00022915 | 0.0009995 | 0.0034502
-0.6 | 0.00021567 | 0.0009632 | 0.0033446
-0.59 | 0.00020577 | 0.000922 | 0.0032439
-0.58 | 0.00019646 | 0.0009053 | 0.0031492
-0.57 | 0.00018702 | 0.0008663 | 0.0030374
-0.56 | 0.00017905 | 0.0008519 | 0.0029816
-0.55 | 0.00017086 | 0.0008088 | 0.0028826
-0.54 | 0.00016408 | 0.0007889 | 0.0027829
-0.53 | 0.00015693 | 0.0007629 | 0.0027194
-0.52 | 0.00015033 | 0.0007412 | 0.002646
-0.51 | 0.00014544 | 0.0007174 | 0.0025893
-0.5 | 0.0001427 | 0.0007055 | 0.0025421
-0.49 | 0.00013764 | 0.0006875 | 0.0024929
-0.48 | 0.00013558 | 0.0006814 | 0.0024781
-0.47 | 0.00013534 | 0.0006765 | 0.0024863
-0.46 | 0.00013675 | 0.0006793 | 0.0025133
-0.45 | 0.00014053 | 0.0006987 | 0.002564
-0.44 | 0.00014934 | 0.0007388 | 0.0026988
-0.43 | 0.00016342 | 0.0007867 | 0.0028836
-0.42 | 0.00018526 | 0.0008697 | 0.0032162
-0.41 | 0.00021668 | 0.0009875 | 0.0036622
-0.4 | 0.00026203 | 0.0011602 | 0.0043063
-0.39 | 0.00032593 | 0.0014115 | 0.005257
-0.38 | 0.00041557 | 0.0017519 | 0.006635
-0.37 | 0.00053904 | 0.0022348 | 0.008496
-0.36 | 0.0007524 | 0.0028836 | 0.011092
-0.35 | 0.0009965 | 0.0038111 | 0.014696
-0.34 | 0.0013385 | 0.0050818 | 0.019869
-0.33 | 0.0017996 | 0.007006 | 0.026834
-0.32 | 0.0024349 | 0.009394 | 0.036573
-0.31 | 0.0032955 | 0.012746 | 0.049861
-0.3 | 0.004491 | 0.017329 | 0.06816
-0.29 | 0.006354 | 0.023698 | 0.09329
-0.28 | 0.00862 | 0.032168 | 0.12771
-0.27 | 0.011691 | 0.043752 | 0.17322
-0.26 | 0.015888 | 0.06082 | 0.23673
-0.25 | 0.021546 | 0.08182 | 0.32132
-0.24 | 0.029102 | 0.11065 | 0.43392
-0.23 | 0.039605 | 0.1503 | 0.5853
-0.22 | 0.053553 | 0.20253 | 0.7908
-0.21 | 0.07439 | 0.27317 | 1.0549
-0.2 | 0.09969 | 0.36608 | 1.4114
-0.19 | 0.13414 | 0.49109 | 1.8618
-0.18 | 0.18051 | 0.6572 | 2.4676
-0.17 | 0.24174 | 0.8749 | 3.2228
-0.16 | 0.32312 | 1.1521 | 4.2077
-0.15 | 0.4306 | 1.5214 | 5.4165
-0.14 | 0.5753 | 1.9935 | 6.943
-0.13 | 0.7616 | 2.6092 | 8.77
-0.12 | 1.0056 | 3.3903 | 10.991
-0.11 | 1.3236 | 4.3443 | 13.57
-0.1 | 1.7296 | 5.5873 | 16.722
-0.09 | 2.2626 | 7.071 | 20.231
-0.08 | 2.9185 | 8.909 | 24.287
-0.07 | 3.7557 | 11.125 | 28.882
-0.06 | 4.7757 | 13.74 | 33.829
-0.05 | 6.022 | 16.853 | 39.479
-0.04 | 7.549 | 20.34 | 45.553
-0.03 | 9.328 | 24.405 | 52.148
-0.02 | 11.456 | 28.93 | 59.29
-0.01 | 13.891 | 33.993 | 66.86
0 | 16.751 | 39.567 | 74.84
0.01 | 19.839 | 45.705 | 83.26
0.02 | 23.297 | 52.246 | 92.02
0.03 | 27.124 | 59.17 | 101.26
0.04 | 31.196 | 66.63 | 110.78
0.05 | 35.594 | 74.45 | 120.56
0.06 | 40.192 | 82.85 | 130.68
0.07 | 45.018 | 91.4 | 141.18
0.08 | 49.924 | 100.38 | 151.8
0.09 | 54.934 | 109.55 | 162.58
0.1 | 59.85 | 119.07 | 173.69
0.11 | 64.98 | 128.7 | 184.99
0.12 | 70.07 | 138.83 | 196.39
0.13 | 75.16 | 149.01 | 208.05
0.14 | 80.18 | 159.46 | 219.52
0.15 | 85.01 | 169.98 | 231.34
0.16 | 89.63 | 180.58 | 243.29
0.17 | 94.08 | 191.48 | 255.21
0.18 | 98.28 | 202.44 | 267.14
0.19 | 102.54 | 213.46 | 279.06
0.2 | 106.67 | 224.77 | 291.1
0.21 | 110.54 | 235.84 | 303.31
0.22 | 114.08 | 247.19 | 315.42
0.23 | 117.27 | 258.44 | 327.29
0.24 | 120.31 | 269.71 | 339.44
0.25 | 123.46 | 281.11 | 351.49
0.26 | 126.51 | 292.37 | 363.37
0.27 | 129.33 | 303.65 | 375.41
0.28 | 131.66 | 314.81 | 387.04
0.29 | 133.76 | 325.91 | 398.97
0.3 | 136.03 | 337.01 | 410.73
0.31 | 138.41 | 348.13 | 422.27
0.32 | 140.52 | 359.07 | 433.77
0.33 | 142.22 | 369.94 | 445.1
0.34 | 143.75 | 380.6 | 456.41
0.35 | 145.19 | 391.02 | 467.52
0.36 | 147.16 | 401.56 | 478.49
0.37 | 148.68 | 411.94 | 489.28
0.38 | 149.7 | 422.03 | 499.95
0.39 | 150.81 | 431.83 | 510.56
0.4 | 152.18 | 441.49 | 520.73
0.41 | 153.6 | 450.98 | 530.97
0.42 | 154.53 | 460.49 | 540.86
0.43 | 155.27 | 469.49 | 550.75
0.44 | 156.11 | 478.18 | 560.31
0.45 | 157.35 | 486.8 | 569.6
0.46 | 158.33 | 495.26 | 578.6
0.47 | 158.97 | 503.27 | 587.6
0.48 | 159.36 | 510.99 | 596.2
0.49 | 160.09 | 518.32 | 604.6
0.5 | 161.42 | 525.74 | 613.1

## Tranconductance (mS-mm)
VGS (V) | VDS = 0.100 V | VDS = 0.500 V | VDS = 0.900 V
-0.75 | -0.001152 | -0.0071 | -0.017
-0.74 | -0.001275 | -0.005575 | -0.013795
-0.73 | -0.0018645 | -0.004755 | -0.011265
-0.72 | -0.0021205 | -0.005205 | -0.01467
-0.71 | -0.0015515 | -0.00524 | -0.014105
-0.7 | -0.0013585 | -0.00457 | -0.012315
-0.69 | -0.0014015 | -0.003995 | -0.01343
-0.68 | -0.0015495 | -0.005 | -0.01355
-0.67 | -0.001556 | -0.004915 | -0.014715
-0.66 | -0.001233 | -0.004135 | -0.01201
-0.65 | -0.0012295 | -0.00371 | -0.009985
-0.64 | -0.001252 | -0.00357 | -0.012075
-0.63 | -0.0011765 | -0.004135 | -0.01232
-0.62 | -0.000934 | -0.003765 | -0.011025
-0.61 | -0.001041 | -0.003335 | -0.0104
-0.6 | -0.001169 | -0.003875 | -0.010315
-0.59 | -0.0009605 | -0.002895 | -0.00977
-0.58 | -0.0009375 | -0.002785 | -0.010325
-0.57 | -0.0008705 | -0.00267 | -0.00838
-0.56 | -0.000808 | -0.002875 | -0.00774
-0.55 | -0.0007485 | -0.00315 | -0.009935
-0.54 | -0.0006965 | -0.002295 | -0.00816
-0.53 | -0.0006875 | -0.002385 | -0.006845
-0.52 | -0.0005745 | -0.002275 | -0.006505
-0.51 | -0.0003815 | -0.001785 | -0.005195
-0.5 | -0.00039 | -0.001495 | -0.00482
-0.49 | -0.000356 | -0.001205 | -0.0032
-0.48 | -0.000115 | -0.00055 | -0.00033
-0.47 | 5.85e-05 | -0.000105 | 0.00176
-0.46 | 0.0002595 | 0.00111 | 0.003885
-0.45 | 0.0006295 | 0.002975 | 0.009275
-0.44 | 0.0011445 | 0.0044 | 0.01598
-0.43 | 0.001796 | 0.006545 | 0.02587
-0.42 | 0.002663 | 0.01004 | 0.03893
-0.41 | 0.0038385 | 0.014525 | 0.054505
-0.4 | 0.0054625 | 0.0212 | 0.07974
-0.39 | 0.007677 | 0.029585 | 0.116435
-0.38 | 0.0106555 | 0.041165 | 0.16195
-0.37 | 0.0168415 | 0.056585 | 0.22285
-0.36 | 0.022873 | 0.078815 | 0.31
-0.35 | 0.029305 | 0.10991 | 0.43885
-0.34 | 0.040155 | 0.159745 | 0.6069
-0.33 | 0.05482 | 0.21561 | 0.8352
-0.32 | 0.074795 | 0.287 | 1.15135
-0.31 | 0.102805 | 0.39675 | 1.57935
-0.3 | 0.152925 | 0.5476 | 2.17145
-0.29 | 0.20645 | 0.74195 | 2.9775
-0.28 | 0.26685 | 1.0027 | 3.9965
-0.27 | 0.3634 | 1.4326 | 5.451
-0.26 | 0.49275 | 1.9034 | 7.405
-0.25 | 0.6607 | 2.4915 | 9.8595
-0.24 | 0.90295 | 3.424 | 13.199
-0.23 | 1.22255 | 4.594 | 17.844
-0.22 | 1.73925 | 6.1435 | 23.48
-0.21 | 2.30685 | 8.1775 | 31.03
-0.2 | 2.9875 | 10.896 | 40.345
-0.19 | 4.041 | 14.556 | 52.81
-0.18 | 5.38 | 19.1905 | 68.05
-0.17 | 7.1305 | 24.745 | 87.005
-0.16 | 9.443 | 32.325 | 109.685
-0.15 | 12.609 | 42.07 | 136.765
-0.14 | 16.55 | 54.39 | 167.675
-0.13 | 21.515 | 69.84 | 202.4
-0.12 | 28.1 | 86.755 | 240
-0.11 | 36.2 | 109.85 | 286.55
-0.1 | 46.95 | 136.335 | 333.05
-0.09 | 59.445 | 166.085 | 378.25
-0.08 | 74.655 | 202.7 | 432.55
-0.07 | 92.86 | 241.55 | 477.1
-0.06 | 113.315 | 286.4 | 529.85
-0.05 | 138.665 | 330 | 586.2
-0.04 | 165.3 | 377.6 | 633.45
-0.03 | 195.35 | 429.5 | 686.85
-0.02 | 228.15 | 479.4 | 735.6
-0.01 | 264.75 | 531.85 | 777.5
0 | 297.4 | 585.6 | 820
0.01 | 327.3 | 633.95 | 859
0.02 | 364.25 | 673.25 | 900
0.03 | 394.95 | 719.2 | 938
0.04 | 423.5 | 764 | 965
0.05 | 449.8 | 811 | 995
0.06 | 471.2 | 847.5 | 1031
0.07 | 486.6 | 876.5 | 1056
0.08 | 495.8 | 907.5 | 1070
0.09 | 496.3 | 934.5 | 1094.5
0.1 | 502.3 | 957.5 | 1120.5
0.11 | 511 | 988 | 1135
0.12 | 509 | 1015.5 | 1153
0.13 | 505.5 | 1031.5 | 1156.5
0.14 | 492.5 | 1048.5 | 1164.5
0.15 | 472.5 | 1056 | 1188.5
0.16 | 453.5 | 1075 | 1193.5
0.17 | 432.5 | 1093 | 1192.5
0.18 | 423 | 1099 | 1192.5
0.19 | 419.5 | 1116.5 | 1198
0.2 | 400 | 1119 | 1212.5
0.21 | 370.5 | 1121 | 1216
0.22 | 336.5 | 1130 | 1199
0.23 | 311.5 | 1126 | 1201
0.24 | 309.5 | 1133.5 | 1210
0.25 | 310 | 1133 | 1196.5
0.26 | 293.5 | 1127 | 1196
0.27 | 257.5 | 1122 | 1183.5
0.28 | 221.5 | 1113 | 1178
0.29 | 218.5 | 1110 | 1184.5
0.3 | 232.5 | 1111 | 1165
0.31 | 224.5 | 1103 | 1152
0.32 | 190.5 | 1090.5 | 1141.5
0.33 | 161.5 | 1076.5 | 1132
0.34 | 148.5 | 1054 | 1121
0.35 | 170.5 | 1048 | 1104
0.36 | 174.5 | 1046 | 1088
0.37 | 127 | 1023.5 | 1073
0.38 | 106.5 | 994.5 | 1064
0.39 | 124 | 973 | 1039
0.4 | 139.5 | 957.5 | 1020.5
0.41 | 117.5 | 950 | 1006.5
0.42 | 83.5 | 925.5 | 989
0.43 | 79 | 884.5 | 972.5
0.44 | 104 | 865.5 | 942.5
0.45 | 111 | 854 | 914.5
0.46 | 81 | 823.5 | 900
0.47 | 51.5 | 786.5 | 880
0.48 | 56 | 752.5 | 850
0.49 | 103 | 737.5 | 845
0.5 | 133 | 742 | 850