## IDS-VDS Characteristic (mA-mm)
VGS (V) | VDS = 0.100 V | VDS = 0.500 V | VDS = 0.900 V
-0.75 | 0.00041416 | 0.0015997 | 0.005049
-0.74 | 0.00039622 | 0.0015396 | 0.0049117
-0.73 | 0.00037857 | 0.0014876 | 0.0047903
-0.72 | 0.00036173 | 0.0014481 | 0.0046492
-0.71 | 0.00034957 | 0.0014067 | 0.0045181
-0.7 | 0.00032985 | 0.0013454 | 0.0043723
-0.69 | 0.00031563 | 0.0013018 | 0.0042543
-0.68 | 0.00030549 | 0.0012513 | 0.0041519
-0.67 | 0.0002895 | 0.0012211 | 0.0039951
-0.66 | 0.00027958 | 0.0011744 | 0.0038721
-0.65 | 0.00026485 | 0.0011331 | 0.003768
-0.64 | 0.00025512 | 0.0010902 | 0.0036513
-0.63 | 0.00024247 | 0.0010526 | 0.0035289
-0.62 | 0.00023234 | 0.0010167 | 0.0034254
-0.61 | 0.00022266 | 0.0009813 | 0.0033349
-0.6 | 0.00021194 | 0.0009457 | 0.0032377
-0.59 | 0.00020265 | 0.0009127 | 0.0031627
-0.58 | 0.00019355 | 0.0008856 | 0.0030456
-0.57 | 0.00018671 | 0.0008449 | 0.0029585
-0.56 | 0.00017718 | 0.0008226 | 0.0028624
-0.55 | 0.00016948 | 0.0007998 | 0.0027728
-0.54 | 0.00016273 | 0.0007714 | 0.002715
-0.53 | 0.00015619 | 0.0007464 | 0.0026336
-0.52 | 0.00015011 | 0.0007232 | 0.0025752
-0.51 | 0.00014404 | 0.0007002 | 0.0025007
-0.5 | 0.00014092 | 0.0006824 | 0.0024572
-0.49 | 0.00013665 | 0.000671 | 0.0024262
-0.48 | 0.0001342 | 0.0006668 | 0.0024231
-0.47 | 0.00013412 | 0.0006653 | 0.0024227
-0.46 | 0.00013686 | 0.000674 | 0.0024569
-0.45 | 0.00014138 | 0.0006944 | 0.0025475
-0.44 | 0.00015043 | 0.0007316 | 0.0026909
-0.43 | 0.00016514 | 0.0007877 | 0.002908
-0.42 | 0.00018721 | 0.0008765 | 0.0032232
-0.41 | 0.00022041 | 0.0010044 | 0.0037261
-0.4 | 0.0002671 | 0.0011845 | 0.0044155
-0.39 | 0.00033434 | 0.0014431 | 0.0054151
-0.38 | 0.00042611 | 0.0017964 | 0.006891
-0.37 | 0.00055424 | 0.0023001 | 0.00881
-0.36 | 0.0007731 | 0.0029944 | 0.011588
-0.35 | 0.0010286 | 0.0039601 | 0.015423
-0.34 | 0.0013818 | 0.0052868 | 0.02077
-0.33 | 0.0018559 | 0.007306 | 0.028213
-0.32 | 0.0025117 | 0.009847 | 0.038259
-0.31 | 0.0034002 | 0.013329 | 0.052389
-0.3 | 0.0046352 | 0.018116 | 0.07214
-0.29 | 0.006527 | 0.024668 | 0.09808
-0.28 | 0.008861 | 0.033635 | 0.13388
-0.27 | 0.012037 | 0.045708 | 0.18212
-0.26 | 0.016314 | 0.06319 | 0.24909
-0.25 | 0.022109 | 0.08533 | 0.33653
-0.24 | 0.029966 | 0.11536 | 0.45194
-0.23 | 0.040641 | 0.15652 | 0.6141
-0.22 | 0.054804 | 0.21047 | 0.8232
-0.21 | 0.07583 | 0.28378 | 1.0997
-0.2 | 0.10224 | 0.37938 | 1.4595
-0.19 | 0.1375 | 0.51073 | 1.9413
-0.18 | 0.18451 | 0.6815 | 2.5553
-0.17 | 0.24742 | 0.9041 | 3.3448
-0.16 | 0.3307 | 1.1919 | 4.3472
-0.15 | 0.44036 | 1.5715 | 5.5842
-0.14 | 0.5914 | 2.0697 | 7.127
-0.13 | 0.7831 | 2.6872 | 9.035
-0.12 | 1.0338 | 3.4939 | 11.278
-0.11 | 1.3536 | 4.487 | 13.961
-0.1 | 1.7759 | 5.738 | 17.072
-0.09 | 2.3133 | 7.281 | 20.645
-0.08 | 2.9854 | 9.137 | 24.781
-0.07 | 3.84 | 11.368 | 29.377
-0.06 | 4.8638 | 14.032 | 34.432
-0.05 | 6.125 | 17.18 | 40.174
-0.04 | 7.658 | 20.75 | 46.209
-0.03 | 9.478 | 24.814 | 52.864
-0.02 | 11.596 | 29.401 | 60.03
-0.01 | 14.08 | 34.532 | 67.62
0 | 16.925 | 40.265 | 75.72
0.01 | 20.06 | 46.248 | 84.14
0.02 | 23.55 | 52.85 | 92.96
0.03 | 27.361 | 59.87 | 102.24
0.04 | 31.472 | 67.38 | 111.8
0.05 | 35.85 | 75.3 | 121.68
0.06 | 40.462 | 83.53 | 131.72
0.07 | 45.277 | 92.2 | 142.3
0.08 | 50.224 | 101.1 | 152.98
0.09 | 55.235 | 110.4 | 163.85
0.1 | 60.15 | 119.92 | 175.06
0.11 | 65.26 | 129.64 | 186.11
0.12 | 70.41 | 139.71 | 197.75
0.13 | 75.54 | 149.94 | 209.33
0.14 | 80.47 | 160.39 | 221.05
0.15 | 85.25 | 170.96 | 232.78
0.16 | 89.9 | 181.79 | 244.67
0.17 | 94.41 | 192.48 | 256.64
0.18 | 98.72 | 203.62 | 268.6
0.19 | 102.97 | 214.54 | 280.65
0.2 | 106.97 | 225.82 | 292.59
0.21 | 110.73 | 237.03 | 304.93
0.22 | 114.35 | 248.28 | 316.95
0.23 | 117.59 | 259.55 | 328.94
0.24 | 120.84 | 270.89 | 341.07
0.25 | 123.9 | 282.36 | 353.02
0.26 | 126.83 | 293.44 | 365.07
0.27 | 129.55 | 304.81 | 377.08
0.28 | 132.08 | 315.99 | 388.8
0.29 | 134.32 | 327.15 | 400.6
0.3 | 136.53 | 338.38 | 412.3
0.31 | 138.72 | 349.33 | 423.88
0.32 | 140.71 | 360.24 | 435.34
0.33 | 142.72 | 371.13 | 446.81
0.34 | 144.28 | 381.76 | 457.86
0.35 | 145.79 | 392.35 | 468.97
0.36 | 147.45 | 402.72 | 479.91
0.37 | 148.87 | 413.06 | 490.84
0.38 | 150.29 | 423.15 | 501.53
0.39 | 151.38 | 432.96 | 511.85
0.4 | 152.56 | 442.61 | 522.15
0.41 | 153.77 | 452.15 | 532.32
0.42 | 154.99 | 461.52 | 542.35
0.43 | 155.85 | 470.46 | 552.12
0.44 | 156.66 | 479.32 | 561.51
0.45 | 157.61 | 487.75 | 570.4
0.46 | 158.55 | 496.17 | 579.8
0.47 | 159.52 | 504.09 | 588.6
0.48 | 160.04 | 511.85 | 597.4
0.49 | 160.64 | 519.32 | 605.8
0.5 | 161.63 | 526.46 | 613.8

## Tranconductance (mS-mm)
VGS (V) | VDS = 0.100 V | VDS = 0.500 V | VDS = 0.900 V
-0.75 | -0.001794 | -0.00601 | -0.01373
-0.74 | -0.0017795 | -0.005605 | -0.012935
-0.73 | -0.0017245 | -0.004575 | -0.013125
-0.72 | -0.00145 | -0.004045 | -0.01361
-0.71 | -0.001594 | -0.005135 | -0.013845
-0.7 | -0.001697 | -0.005245 | -0.01319
-0.69 | -0.001218 | -0.004705 | -0.01102
-0.68 | -0.0013065 | -0.004035 | -0.01296
-0.67 | -0.0012955 | -0.003845 | -0.01399
-0.66 | -0.0012325 | -0.0044 | -0.011355
-0.65 | -0.001223 | -0.00421 | -0.01104
-0.64 | -0.001119 | -0.004025 | -0.011955
-0.63 | -0.001139 | -0.003675 | -0.011295
-0.62 | -0.0009905 | -0.003565 | -0.0097
-0.61 | -0.00102 | -0.00355 | -0.009385
-0.6 | -0.0010005 | -0.00343 | -0.00861
-0.59 | -0.0009195 | -0.003005 | -0.009605
-0.58 | -0.000797 | -0.00339 | -0.01021
-0.57 | -0.0008185 | -0.00315 | -0.00916
-0.56 | -0.0008615 | -0.002255 | -0.009285
-0.55 | -0.0007225 | -0.00256 | -0.00737
-0.54 | -0.0006645 | -0.00267 | -0.00696
-0.53 | -0.000631 | -0.00241 | -0.00699
-0.52 | -0.0006075 | -0.00231 | -0.006645
-0.51 | -0.0004595 | -0.00204 | -0.0059
-0.5 | -0.0003695 | -0.00146 | -0.003725
-0.49 | -0.000336 | -0.00078 | -0.001705
-0.48 | -0.0001265 | -0.000285 | -0.000175
-0.47 | 0.000133 | 0.00036 | 0.00169
-0.46 | 0.000363 | 0.001455 | 0.00624
-0.45 | 0.0006785 | 0.00288 | 0.0117
-0.44 | 0.001188 | 0.004665 | 0.018025
-0.43 | 0.001839 | 0.007245 | 0.026615
-0.42 | 0.0027635 | 0.010835 | 0.040905
-0.41 | 0.0039945 | 0.0154 | 0.059615
-0.4 | 0.0056965 | 0.021935 | 0.08445
-0.39 | 0.0079505 | 0.030595 | 0.123775
-0.38 | 0.010995 | 0.04285 | 0.169745
-0.37 | 0.0173495 | 0.0599 | 0.23485
-0.36 | 0.023718 | 0.083 | 0.33065
-0.35 | 0.030435 | 0.11462 | 0.4591
-0.34 | 0.041365 | 0.167295 | 0.6395
-0.33 | 0.056495 | 0.22801 | 0.87445
-0.32 | 0.077215 | 0.30115 | 1.2088
-0.31 | 0.106175 | 0.41345 | 1.69405
-0.3 | 0.15634 | 0.56695 | 2.28455
-0.29 | 0.21129 | 0.77595 | 3.087
-0.28 | 0.2755 | 1.052 | 4.202
-0.27 | 0.37265 | 1.47775 | 5.7605
-0.26 | 0.5036 | 1.9811 | 7.7205
-0.25 | 0.6826 | 2.6085 | 10.1425
-0.24 | 0.9266 | 3.5595 | 13.8785
-0.23 | 1.2419 | 4.7555 | 18.563
-0.22 | 1.75945 | 6.363 | 24.28
-0.21 | 2.3718 | 8.4455 | 31.815
-0.2 | 3.0835 | 11.3475 | 42.08
-0.19 | 4.1135 | 15.106 | 54.79
-0.18 | 5.496 | 19.6685 | 70.175
-0.17 | 7.3095 | 25.52 | 89.595
-0.16 | 9.647 | 33.37 | 111.97
-0.15 | 13.035 | 43.89 | 138.99
-0.14 | 17.137 | 55.785 | 172.54
-0.13 | 22.12 | 71.21 | 207.55
-0.12 | 28.525 | 89.99 | 246.3
-0.11 | 37.105 | 112.205 | 289.7
-0.1 | 47.985 | 139.7 | 334.2
-0.09 | 60.475 | 169.95 | 385.45
-0.08 | 76.335 | 204.35 | 436.6
-0.07 | 93.92 | 244.75 | 482.55
-0.06 | 114.25 | 290.6 | 539.85
-0.05 | 139.71 | 335.9 | 588.85
-0.04 | 167.65 | 381.7 | 634.5
-0.03 | 196.9 | 432.55 | 691.05
-0.02 | 230.1 | 485.9 | 737.8
-0.01 | 266.45 | 543.2 | 784.5
0 | 299 | 585.8 | 826
0.01 | 331.25 | 629.25 | 862
0.02 | 365.05 | 681.1 | 905
0.03 | 396.1 | 726.5 | 942
0.04 | 424.45 | 771.5 | 972
0.05 | 449.5 | 807.5 | 996
0.06 | 471.35 | 845 | 1031
0.07 | 488.1 | 878.5 | 1063
0.08 | 497.9 | 910 | 1077.5
0.09 | 496.3 | 941 | 1104
0.1 | 501.25 | 962 | 1113
0.11 | 513 | 989.5 | 1134.5
0.12 | 514 | 1015 | 1161
0.13 | 503 | 1034 | 1165
0.14 | 485.5 | 1051 | 1172.5
0.15 | 471.5 | 1070 | 1181
0.16 | 458 | 1076 | 1193
0.17 | 441 | 1091.5 | 1196.5
0.18 | 428 | 1103 | 1200.5
0.19 | 412.5 | 1110 | 1199.5
0.2 | 388 | 1124.5 | 1214
0.21 | 369 | 1123 | 1218
0.22 | 343 | 1126 | 1200.5
0.23 | 324.5 | 1130.5 | 1206
0.24 | 315.5 | 1140.5 | 1204
0.25 | 299.5 | 1127.5 | 1200
0.26 | 282.5 | 1122.5 | 1203
0.27 | 262.5 | 1127.5 | 1186.5
0.28 | 238.5 | 1117 | 1176
0.29 | 222.5 | 1119.5 | 1175
0.3 | 220 | 1109 | 1164
0.31 | 209 | 1093 | 1152
0.32 | 200 | 1090 | 1146.5
0.33 | 178.5 | 1076 | 1126
0.34 | 153.5 | 1061 | 1108
0.35 | 158.5 | 1048 | 1102.5
0.36 | 154 | 1035.5 | 1093.5
0.37 | 142 | 1021.5 | 1081
0.38 | 125.5 | 995 | 1050.5
0.39 | 113.5 | 973 | 1031
0.4 | 119.5 | 959.5 | 1023.5
0.41 | 121.5 | 945.5 | 1010
0.42 | 104 | 915.5 | 990
0.43 | 83.5 | 890 | 958
0.44 | 88 | 864.5 | 914
0.45 | 94.5 | 842.5 | 914.5
0.46 | 95.5 | 817 | 910
0.47 | 74.5 | 784 | 880
0.48 | 56 | 761.5 | 860
0.49 | 79.5 | 730.5 | 820
0.5 | 99 | 714 | 800