## IDS-VDS Characteristic (mA-mm)
VGS (V) | VDS = 0.100 V | VDS = 0.500 V | VDS = 0.900 V
-0.75 | 0.00041533 | 0.0016064 | 0.005124
-0.74 | 0.00040184 | 0.0015457 | 0.0049959
-0.73 | 0.00038464 | 0.001492 | 0.0048375
-0.72 | 0.00036591 | 0.0014389 | 0.0047318
-0.71 | 0.00034865 | 0.0013926 | 0.0046096
-0.7 | 0.00033415 | 0.001345 | 0.0044353
-0.69 | 0.00032025 | 0.0012957 | 0.0043361
-0.68 | 0.00030846 | 0.0012561 | 0.0041964
-0.67 | 0.00029393 | 0.0012147 | 0.0040705
-0.66 | 0.00028101 | 0.0011674 | 0.0039512
-0.65 | 0.0002696 | 0.0011321 | 0.0038238
-0.64 | 0.00025776 | 0.0010946 | 0.0037095
-0.63 | 0.00024514 | 0.0010524 | 0.0036147
-0.62 | 0.00023553 | 0.0010224 | 0.003484
-0.61 | 0.00022388 | 0.0009864 | 0.003361
-0.6 | 0.00021354 | 0.0009485 | 0.0032853
-0.59 | 0.00020361 | 0.0009156 | 0.0031911
-0.58 | 0.00019409 | 0.0008839 | 0.0031034
-0.57 | 0.00018636 | 0.0008545 | 0.0030223
-0.56 | 0.00017791 | 0.0008209 | 0.0029117
-0.55 | 0.00016869 | 0.0007933 | 0.0028218
-0.54 | 0.00016136 | 0.0007703 | 0.0027692
-0.53 | 0.00015534 | 0.0007483 | 0.0026835
-0.52 | 0.00014895 | 0.0007199 | 0.0026191
-0.51 | 0.000144 | 0.0007016 | 0.0025555
-0.5 | 0.00013919 | 0.0006868 | 0.0024985
-0.49 | 0.00013643 | 0.0006703 | 0.0024748
-0.48 | 0.00013339 | 0.0006665 | 0.0024567
-0.47 | 0.00013319 | 0.0006645 | 0.0024563
-0.46 | 0.00013453 | 0.0006745 | 0.002491
-0.45 | 0.00013865 | 0.0006913 | 0.0025785
-0.44 | 0.00014878 | 0.000726 | 0.0027142
-0.43 | 0.00016399 | 0.0007863 | 0.0029303
-0.42 | 0.00018636 | 0.0008684 | 0.0032432
-0.41 | 0.00021867 | 0.0009938 | 0.0037293
-0.4 | 0.00026563 | 0.0011735 | 0.0044104
-0.39 | 0.00033268 | 0.0014284 | 0.0053886
-0.38 | 0.00042416 | 0.0017749 | 0.006838
-0.37 | 0.00055183 | 0.0022783 | 0.008763
-0.36 | 0.0007686 | 0.002968 | 0.011498
-0.35 | 0.0010204 | 0.0039259 | 0.015212
-0.34 | 0.0013726 | 0.0052458 | 0.020534
-0.33 | 0.001847 | 0.007208 | 0.027818
-0.32 | 0.0024984 | 0.009696 | 0.037901
-0.31 | 0.0033892 | 0.013148 | 0.051722
-0.3 | 0.004602 | 0.017842 | 0.07099
-0.29 | 0.006493 | 0.024385 | 0.09704
-0.28 | 0.008812 | 0.033144 | 0.13181
-0.27 | 0.011991 | 0.045083 | 0.18037
-0.26 | 0.0162 | 0.06229 | 0.24467
-0.25 | 0.022019 | 0.08432 | 0.33091
-0.24 | 0.029845 | 0.11412 | 0.44939
-0.23 | 0.040515 | 0.15337 | 0.6045
-0.22 | 0.054562 | 0.20742 | 0.8098
-0.21 | 0.07558 | 0.27928 | 1.0879
-0.2 | 0.10182 | 0.3744 | 1.4435
-0.19 | 0.13699 | 0.5036 | 1.9188
-0.18 | 0.18362 | 0.6736 | 2.5379
-0.17 | 0.24633 | 0.8949 | 3.2975
-0.16 | 0.32929 | 1.18 | 4.3002
-0.15 | 0.43829 | 1.5564 | 5.5203
-0.14 | 0.5868 | 2.0443 | 7.074
-0.13 | 0.776 | 2.6633 | 8.918
-0.12 | 1.0271 | 3.4604 | 11.166
-0.11 | 1.343 | 4.4357 | 13.843
-0.1 | 1.7626 | 5.6739 | 16.918
-0.09 | 2.2953 | 7.206 | 20.526
-0.08 | 2.9629 | 9.054 | 24.589
-0.07 | 3.8031 | 11.261 | 29.08
-0.06 | 4.833 | 13.889 | 34.257
-0.05 | 6.086 | 16.971 | 39.905
-0.04 | 7.603 | 20.55 | 45.993
-0.03 | 9.424 | 24.635 | 52.583
-0.02 | 11.535 | 29.11 | 59.68
-0.01 | 14.011 | 34.224 | 67.32
0 | 16.818 | 39.917 | 75.46
0.01 | 19.941 | 46.011 | 83.84
0.02 | 23.43 | 52.5 | 92.54
0.03 | 27.262 | 59.56 | 101.8
0.04 | 31.348 | 66.96 | 111.32
0.05 | 35.702 | 74.84 | 121.2
0.06 | 40.272 | 83.08 | 131.33
0.07 | 45.084 | 91.78 | 141.74
0.08 | 50.06 | 100.72 | 152.45
0.09 | 55.103 | 109.83 | 163.27
0.1 | 60.07 | 119.32 | 174.31
0.11 | 65.24 | 129.14 | 185.73
0.12 | 70.31 | 139.19 | 197.03
0.13 | 75.2 | 149.45 | 208.65
0.14 | 80.13 | 159.64 | 220.31
0.15 | 84.99 | 170.27 | 232.05
0.16 | 89.79 | 181.04 | 244.02
0.17 | 94.41 | 191.92 | 255.82
0.18 | 98.72 | 202.78 | 267.78
0.19 | 102.8 | 213.82 | 279.83
0.2 | 106.53 | 224.97 | 291.84
0.21 | 110.35 | 236.24 | 303.89
0.22 | 114.08 | 247.46 | 316.07
0.23 | 117.71 | 258.59 | 328.06
0.24 | 120.88 | 269.96 | 340.1
0.25 | 123.79 | 281.41 | 352.36
0.26 | 126.35 | 292.57 | 364.04
0.27 | 129.05 | 303.89 | 376.01
0.28 | 131.9 | 314.89 | 387.84
0.29 | 134.38 | 326.21 | 399.56
0.3 | 136.59 | 337.4 | 411.45
0.31 | 138.51 | 348.47 | 422.92
0.32 | 140.12 | 359.24 | 434.43
0.33 | 142.3 | 370.11 | 445.83
0.34 | 144.26 | 380.8 | 457.01
0.35 | 145.81 | 391.38 | 468.05
0.36 | 147.01 | 401.83 | 479.01
0.37 | 148.41 | 411.98 | 490.01
0.38 | 150.01 | 422.11 | 500.59
0.39 | 151.43 | 432 | 511.06
0.4 | 152.41 | 441.82 | 521.21
0.41 | 153.2 | 451.36 | 531.47
0.42 | 154.6 | 460.56 | 541.49
0.43 | 155.81 | 469.61 | 551.21
0.44 | 156.71 | 478.53 | 560.91
0.45 | 157.29 | 487.08 | 570
0.46 | 157.79 | 495.47 | 579.2
0.47 | 159.21 | 503.35 | 588
0.48 | 160.04 | 511.14 | 596.6
0.49 | 160.68 | 518.71 | 605.3
0.5 | 160.92 | 525.93 | 613.4

## Tranconductance (mS-mm)
VGS (V) | VDS = 0.100 V | VDS = 0.500 V | VDS = 0.900 V
-0.75 | -0.001349 | -0.00607 | -0.01281
-0.74 | -0.0015345 | -0.00572 | -0.014325
-0.73 | -0.0017965 | -0.00534 | -0.013205
-0.72 | -0.0017995 | -0.00497 | -0.011395
-0.71 | -0.001588 | -0.004695 | -0.014825
-0.7 | -0.00142 | -0.004845 | -0.013675
-0.69 | -0.0012845 | -0.004445 | -0.011945
-0.68 | -0.001316 | -0.00405 | -0.01328
-0.67 | -0.0013725 | -0.004435 | -0.01226
-0.66 | -0.0012165 | -0.00413 | -0.012335
-0.65 | -0.0011625 | -0.00364 | -0.012085
-0.64 | -0.001223 | -0.003985 | -0.010455
-0.63 | -0.0011115 | -0.00361 | -0.011275
-0.62 | -0.001063 | -0.0033 | -0.012685
-0.61 | -0.0010995 | -0.003695 | -0.009935
-0.6 | -0.0010135 | -0.00354 | -0.008495
-0.59 | -0.0009725 | -0.00323 | -0.009095
-0.58 | -0.0008625 | -0.003055 | -0.00844
-0.57 | -0.000809 | -0.00315 | -0.009585
-0.56 | -0.0008835 | -0.00306 | -0.010025
-0.55 | -0.0008275 | -0.00253 | -0.007125
-0.54 | -0.0006675 | -0.00225 | -0.006915
-0.53 | -0.0006205 | -0.00252 | -0.007505
-0.52 | -0.000567 | -0.002335 | -0.0064
-0.51 | -0.000488 | -0.001655 | -0.00603
-0.5 | -0.0003785 | -0.001565 | -0.004035
-0.49 | -0.00029 | -0.001015 | -0.00209
-0.48 | -0.000162 | -0.00029 | -0.000925
-0.47 | 5.7e-05 | 0.0004 | 0.001715
-0.46 | 0.000273 | 0.00134 | 0.00611
-0.45 | 0.0007125 | 0.002575 | 0.01116
-0.44 | 0.001267 | 0.00475 | 0.01759
-0.43 | 0.001879 | 0.00712 | 0.02645
-0.42 | 0.002734 | 0.010375 | 0.03995
-0.41 | 0.0039635 | 0.015255 | 0.05836
-0.4 | 0.0057005 | 0.02173 | 0.082965
-0.39 | 0.0079265 | 0.03007 | 0.12138
-0.38 | 0.0109575 | 0.042495 | 0.16872
-0.37 | 0.017222 | 0.059655 | 0.233
-0.36 | 0.0234285 | 0.08238 | 0.32245
-0.35 | 0.0302 | 0.11389 | 0.4518
-0.34 | 0.04133 | 0.164105 | 0.6303
-0.33 | 0.05629 | 0.22251 | 0.86835
-0.32 | 0.07711 | 0.297 | 1.1952
-0.31 | 0.10518 | 0.4073 | 1.65445
-0.3 | 0.15519 | 0.56185 | 2.2659
-0.29 | 0.2105 | 0.7651 | 3.041
-0.28 | 0.2749 | 1.0349 | 4.1665
-0.27 | 0.3694 | 1.4573 | 5.643
-0.26 | 0.5014 | 1.96185 | 7.527
-0.25 | 0.68225 | 2.5915 | 10.236
-0.24 | 0.9248 | 3.4525 | 13.6795
-0.23 | 1.23585 | 4.665 | 18.0205
-0.22 | 1.75325 | 6.2955 | 24.17
-0.21 | 2.3629 | 8.349 | 31.685
-0.2 | 3.0705 | 11.216 | 41.545
-0.19 | 4.09 | 14.96 | 54.72
-0.18 | 5.467 | 19.565 | 68.935
-0.17 | 7.2835 | 25.32 | 88.115
-0.16 | 9.598 | 33.075 | 111.14
-0.15 | 12.8755 | 43.215 | 138.69
-0.14 | 16.8855 | 55.345 | 169.885
-0.13 | 22.015 | 70.805 | 204.6
-0.12 | 28.35 | 88.62 | 246.25
-0.11 | 36.775 | 110.675 | 287.6
-0.1 | 47.615 | 138.515 | 334.15
-0.09 | 60.015 | 169.005 | 383.55
-0.08 | 75.39 | 202.75 | 427.7
-0.07 | 93.505 | 241.75 | 483.4
-0.06 | 114.145 | 285.5 | 541.25
-0.05 | 138.5 | 333.05 | 586.8
-0.04 | 166.9 | 383.2 | 633.9
-0.03 | 196.6 | 428 | 684.35
-0.02 | 229.35 | 479.45 | 736.85
-0.01 | 264.15 | 540.35 | 789
0 | 296.5 | 589.35 | 826
0.01 | 330.6 | 629.15 | 854
0.02 | 366.05 | 677.45 | 898
0.03 | 395.9 | 723 | 939
0.04 | 422 | 764 | 970
0.05 | 446.2 | 806 | 1000.5
0.06 | 469.1 | 847 | 1027
0.07 | 489.4 | 882 | 1056
0.08 | 500.95 | 902.5 | 1076.5
0.09 | 500.5 | 930 | 1093
0.1 | 506.85 | 965.5 | 1123
0.11 | 512 | 993.5 | 1136
0.12 | 498 | 1015.5 | 1146
0.13 | 491 | 1022.5 | 1164
0.14 | 489.5 | 1041 | 1170
0.15 | 483 | 1070 | 1185.5
0.16 | 471 | 1082.5 | 1188.5
0.17 | 446.5 | 1087 | 1188
0.18 | 419.5 | 1095 | 1200.5
0.19 | 390.5 | 1109.5 | 1203
0.2 | 377.5 | 1121 | 1203
0.21 | 377.5 | 1124.5 | 1211.5
0.22 | 368 | 1117.5 | 1208.5
0.23 | 340 | 1125 | 1201.5
0.24 | 304 | 1141 | 1215
0.25 | 273.5 | 1130.5 | 1197
0.26 | 263 | 1124 | 1182.5
0.27 | 277.5 | 1116 | 1190
0.28 | 266.5 | 1116 | 1177.5
0.29 | 234.5 | 1125.5 | 1180.5
0.3 | 206.5 | 1113 | 1168
0.31 | 176.5 | 1092 | 1149
0.32 | 189.5 | 1082 | 1145.5
0.33 | 207 | 1078 | 1129
0.34 | 175.5 | 1063.5 | 1111
0.35 | 137.5 | 1051.5 | 1100
0.36 | 130 | 1030 | 1098
0.37 | 150 | 1014 | 1079
0.38 | 151 | 1001 | 1052.5
0.39 | 120 | 985.5 | 1031
0.4 | 88.5 | 968 | 1020.5
0.41 | 109.5 | 937 | 1014
0.42 | 130.5 | 912.5 | 987
0.43 | 105.5 | 898.5 | 971
0.44 | 74 | 873.5 | 939.5
0.45 | 54 | 847 | 914.5
0.46 | 96 | 813.5 | 900
0.47 | 112.5 | 783.5 | 870
0.48 | 73.5 | 768 | 865
0.49 | 44 | 739.5 | 840
0.5 | 24 | 722 | 810