## IDS-VDS Characteristic (mA-mm)
VGS (V) | VDS = 0.100 V | VDS = 0.500 V | VDS = 0.900 V
-0.75 | 0.00041957 | 0.0016041 | 0.005125
-0.74 | 0.00039993 | 0.0015454 | 0.005005
-0.73 | 0.00038433 | 0.0014915 | 0.0048408
-0.72 | 0.00037189 | 0.0014494 | 0.0047174
-0.71 | 0.00035325 | 0.0014004 | 0.0045452
-0.7 | 0.00033804 | 0.001377 | 0.0044434
-0.69 | 0.00032149 | 0.0013183 | 0.0043076
-0.68 | 0.00030676 | 0.0012719 | 0.0041794
-0.67 | 0.0002953 | 0.0012218 | 0.0040613
-0.66 | 0.00028299 | 0.0011776 | 0.0039486
-0.65 | 0.00026889 | 0.0011331 | 0.0038442
-0.64 | 0.00025432 | 0.0011009 | 0.0037139
-0.63 | 0.00024506 | 0.0010595 | 0.0036036
-0.62 | 0.00023355 | 0.0010201 | 0.0034941
-0.61 | 0.00022439 | 0.0009809 | 0.0034166
-0.6 | 0.00021483 | 0.0009539 | 0.0033003
-0.59 | 0.00020511 | 0.0009216 | 0.0032063
-0.58 | 0.0001942 | 0.000889 | 0.0031036
-0.57 | 0.00018742 | 0.0008516 | 0.0030195
-0.56 | 0.00018014 | 0.0008254 | 0.0029195
-0.55 | 0.0001714 | 0.0007967 | 0.0028495
-0.54 | 0.00016323 | 0.0007691 | 0.0027724
-0.53 | 0.00015726 | 0.0007487 | 0.00268
-0.52 | 0.00015173 | 0.0007214 | 0.0026382
-0.51 | 0.00014651 | 0.000705 | 0.0025707
-0.5 | 0.00014097 | 0.000687 | 0.0025443
-0.49 | 0.00013826 | 0.0006737 | 0.0025002
-0.48 | 0.00013702 | 0.0006639 | 0.0024851
-0.47 | 0.00013707 | 0.0006694 | 0.0024973
-0.46 | 0.00013988 | 0.0006776 | 0.0025409
-0.45 | 0.00014593 | 0.000702 | 0.0026129
-0.44 | 0.00015598 | 0.0007402 | 0.0027839
-0.43 | 0.00017266 | 0.0008033 | 0.0030139
-0.42 | 0.00019593 | 0.0009066 | 0.0033799
-0.41 | 0.00023119 | 0.0010399 | 0.0038898
-0.4 | 0.00028175 | 0.0012355 | 0.0046248
-0.39 | 0.00035232 | 0.0015155 | 0.0056857
-0.38 | 0.00045191 | 0.0018959 | 0.007267
-0.37 | 0.0005972 | 0.0024322 | 0.009341
-0.36 | 0.0007883 | 0.0031719 | 0.012272
-0.35 | 0.0010458 | 0.0041967 | 0.016311
-0.34 | 0.0014122 | 0.0055989 | 0.022028
-0.33 | 0.0019029 | 0.007728 | 0.029852
-0.32 | 0.0025848 | 0.010414 | 0.040793
-0.31 | 0.0034937 | 0.01409 | 0.055404
-0.3 | 0.0047595 | 0.019193 | 0.07589
-0.29 | 0.006818 | 0.026072 | 0.10402
-0.28 | 0.009259 | 0.035461 | 0.14119
-0.27 | 0.012547 | 0.048476 | 0.19238
-0.26 | 0.017033 | 0.06675 | 0.26211
-0.25 | 0.023063 | 0.08991 | 0.35385
-0.24 | 0.031135 | 0.12163 | 0.47757
-0.23 | 0.042295 | 0.16411 | 0.6447
-0.22 | 0.05737 | 0.22125 | 0.862
-0.21 | 0.07754 | 0.29753 | 1.1501
-0.2 | 0.10434 | 0.39832 | 1.5268
-0.19 | 0.14055 | 0.53375 | 2.0164
-0.18 | 0.18927 | 0.7115 | 2.668
-0.17 | 0.25265 | 0.946 | 3.4695
-0.16 | 0.33843 | 1.2431 | 4.4958
-0.15 | 0.4508 | 1.6377 | 5.792
-0.14 | 0.6081 | 2.148 | 7.397
-0.13 | 0.8055 | 2.7923 | 9.298
-0.12 | 1.0604 | 3.6198 | 11.582
-0.11 | 1.3963 | 4.6286 | 14.299
-0.1 | 1.8206 | 5.904 | 17.484
-0.09 | 2.3762 | 7.494 | 21.186
-0.08 | 3.0608 | 9.412 | 25.293
-0.07 | 3.9228 | 11.637 | 29.867
-0.06 | 4.9728 | 14.35 | 34.976
-0.05 | 6.271 | 17.563 | 40.755
-0.04 | 7.824 | 21.149 | 46.879
-0.03 | 9.672 | 25.288 | 53.521
-0.02 | 11.855 | 29.823 | 60.77
-0.01 | 14.315 | 35.039 | 68.2
0 | 17.188 | 40.7 | 76.42
0.01 | 20.358 | 46.835 | 84.8
0.02 | 23.828 | 53.297 | 93.5
0.03 | 27.669 | 60.43 | 102.85
0.04 | 31.807 | 67.74 | 112.26
0.05 | 36.146 | 75.68 | 122.1
0.06 | 40.749 | 84 | 132.24
0.07 | 45.578 | 92.58 | 142.7
0.08 | 50.471 | 101.58 | 153.24
0.09 | 55.513 | 110.68 | 164.09
0.1 | 60.38 | 120.16 | 175.13
0.11 | 65.54 | 129.94 | 186.34
0.12 | 70.61 | 139.99 | 197.93
0.13 | 75.56 | 150.01 | 209.25
0.14 | 80.41 | 160.43 | 220.83
0.15 | 85.23 | 170.88 | 232.57
0.16 | 89.89 | 181.66 | 244.47
0.17 | 94.36 | 192.43 | 256.36
0.18 | 98.68 | 203.09 | 268.16
0.19 | 102.74 | 214.28 | 280.24
0.2 | 106.61 | 225.35 | 292.17
0.21 | 110.38 | 236.57 | 304.31
0.22 | 113.96 | 247.88 | 316.2
0.23 | 117.39 | 258.84 | 328.26
0.24 | 120.6 | 270.21 | 340.28
0.25 | 123.48 | 281.55 | 352.31
0.26 | 126.18 | 292.82 | 364.26
0.27 | 128.86 | 303.91 | 375.92
0.28 | 131.35 | 315.05 | 387.77
0.29 | 133.91 | 326.15 | 399.58
0.3 | 135.99 | 337.29 | 411.31
0.31 | 137.99 | 348.29 | 422.88
0.32 | 139.81 | 359.02 | 434.21
0.33 | 141.78 | 369.96 | 445.69
0.34 | 143.5 | 380.56 | 456.89
0.35 | 145.1 | 391.15 | 467.97
0.36 | 146.53 | 401.55 | 478.89
0.37 | 147.89 | 411.77 | 489.83
0.38 | 149.46 | 421.87 | 500.46
0.39 | 150.62 | 431.73 | 510.92
0.4 | 151.74 | 441.41 | 521.31
0.41 | 152.78 | 450.9 | 531.34
0.42 | 153.68 | 460.27 | 541.44
0.43 | 154.97 | 469.31 | 551.28
0.44 | 155.83 | 478.11 | 560.87
0.45 | 156.53 | 486.66 | 570
0.46 | 157.39 | 495.02 | 579.2
0.47 | 158.15 | 503.07 | 588.2
0.48 | 159.11 | 510.85 | 597
0.49 | 159.71 | 518.28 | 605.4
0.5 | 160.2 | 525.62 | 613.8

## Tranconductance (mS-mm)
VGS (V) | VDS = 0.100 V | VDS = 0.500 V | VDS = 0.900 V
-0.75 | -0.001964 | -0.00587 | -0.012
-0.74 | -0.001762 | -0.00563 | -0.01421
-0.73 | -0.001402 | -0.0048 | -0.01438
-0.72 | -0.001554 | -0.004555 | -0.01478
-0.71 | -0.0016925 | -0.00362 | -0.0137
-0.7 | -0.001588 | -0.004105 | -0.01188
-0.69 | -0.001564 | -0.005255 | -0.0132
-0.68 | -0.0013095 | -0.004825 | -0.012315
-0.67 | -0.0011885 | -0.004715 | -0.01154
-0.66 | -0.0013205 | -0.004435 | -0.010855
-0.65 | -0.0014335 | -0.003835 | -0.011735
-0.64 | -0.0011915 | -0.00368 | -0.01203
-0.63 | -0.0010385 | -0.00404 | -0.01099
-0.62 | -0.0010335 | -0.00393 | -0.00935
-0.61 | -0.000936 | -0.00331 | -0.00969
-0.6 | -0.000964 | -0.002965 | -0.010515
-0.59 | -0.0010315 | -0.003245 | -0.009835
-0.58 | -0.0008845 | -0.0035 | -0.00934
-0.57 | -0.000703 | -0.00318 | -0.009205
-0.56 | -0.000801 | -0.002745 | -0.0085
-0.55 | -0.0008455 | -0.002815 | -0.007355
-0.54 | -0.000707 | -0.0024 | -0.008475
-0.53 | -0.000575 | -0.002385 | -0.00671
-0.52 | -0.0005375 | -0.002185 | -0.005465
-0.51 | -0.000538 | -0.00172 | -0.004695
-0.5 | -0.0004125 | -0.001565 | -0.003525
-0.49 | -0.0001975 | -0.001155 | -0.00296
-0.48 | -5.95e-05 | -0.000215 | -0.000145
-0.47 | 0.000143 | 0.000685 | 0.00279
-0.46 | 0.000443 | 0.00163 | 0.00578
-0.45 | 0.000805 | 0.00313 | 0.01215
-0.44 | 0.0013365 | 0.005065 | 0.02005
-0.43 | 0.0019975 | 0.00832 | 0.0298
-0.42 | 0.0029265 | 0.01183 | 0.043795
-0.41 | 0.004291 | 0.016445 | 0.062245
-0.4 | 0.0060565 | 0.02378 | 0.089795
-0.39 | 0.008508 | 0.03302 | 0.13211
-0.38 | 0.012244 | 0.045835 | 0.182765
-0.37 | 0.0168195 | 0.0638 | 0.25025
-0.36 | 0.02243 | 0.088225 | 0.3485
-0.35 | 0.031195 | 0.12135 | 0.4878
-0.34 | 0.042855 | 0.176565 | 0.67705
-0.33 | 0.05863 | 0.240755 | 0.93825
-0.32 | 0.07954 | 0.3181 | 1.2776
-0.31 | 0.108735 | 0.43895 | 1.75485
-0.3 | 0.166215 | 0.5991 | 2.4308
-0.29 | 0.224975 | 0.8134 | 3.265
-0.28 | 0.28645 | 1.1202 | 4.418
-0.27 | 0.3887 | 1.56445 | 6.046
-0.26 | 0.5258 | 2.0717 | 8.0735
-0.25 | 0.7051 | 2.744 | 10.773
-0.24 | 0.9616 | 3.71 | 14.5425
-0.23 | 1.31175 | 4.981 | 19.2215
-0.22 | 1.76225 | 6.671 | 25.27
-0.21 | 2.3485 | 8.8535 | 33.24
-0.2 | 3.1505 | 11.811 | 43.315
-0.19 | 4.2465 | 15.659 | 57.06
-0.18 | 5.605 | 20.6125 | 72.655
-0.17 | 7.458 | 26.58 | 91.39
-0.16 | 9.9075 | 34.585 | 116.125
-0.15 | 13.4835 | 45.245 | 145.06
-0.14 | 17.735 | 57.73 | 175.3
-0.13 | 22.615 | 73.59 | 209.25
-0.12 | 29.54 | 91.815 | 250.05
-0.11 | 38.01 | 114.21 | 295.1
-0.1 | 48.995 | 143.27 | 344.35
-0.09 | 62.01 | 175.4 | 390.45
-0.08 | 77.33 | 207.15 | 434.05
-0.07 | 95.6 | 246.9 | 484.15
-0.06 | 117.41 | 296.3 | 544.4
-0.05 | 142.56 | 339.95 | 595.15
-0.04 | 170.05 | 386.25 | 638.3
-0.03 | 201.55 | 433.7 | 694.55
-0.02 | 232.15 | 487.55 | 733.95
-0.01 | 266.65 | 543.85 | 782.5
0 | 302.15 | 589.8 | 830
0.01 | 332 | 629.85 | 854
0.02 | 365.55 | 679.75 | 902.5
0.03 | 398.95 | 722.15 | 938
0.04 | 423.85 | 762.5 | 962.5
0.05 | 447.1 | 813 | 999
0.06 | 471.6 | 845 | 1030
0.07 | 486.1 | 879 | 1050
0.08 | 496.75 | 905 | 1069.5
0.09 | 495.45 | 929 | 1094.5
0.1 | 501.35 | 963 | 1112.5
0.11 | 511.5 | 991.5 | 1140
0.12 | 501 | 1003.5 | 1145.5
0.13 | 490 | 1022 | 1145
0.14 | 483.5 | 1043.5 | 1166
0.15 | 474 | 1061.5 | 1182
0.16 | 456.5 | 1077.5 | 1189.5
0.17 | 439.5 | 1071.5 | 1184.5
0.18 | 419 | 1092.5 | 1194
0.19 | 396.5 | 1113 | 1200.5
0.2 | 382 | 1114.5 | 1203.5
0.21 | 367.5 | 1126.5 | 1201.5
0.22 | 350.5 | 1113.5 | 1197.5
0.23 | 332 | 1116.5 | 1204
0.24 | 304.5 | 1135.5 | 1202.5
0.25 | 279 | 1130.5 | 1199
0.26 | 269 | 1118 | 1180.5
0.27 | 258.5 | 1111.5 | 1175.5
0.28 | 252.5 | 1112 | 1183
0.29 | 232 | 1112 | 1177
0.3 | 204 | 1107 | 1165
0.31 | 191 | 1086.5 | 1145
0.32 | 189.5 | 1083.5 | 1140.5
0.33 | 184.5 | 1077 | 1134
0.34 | 166 | 1059.5 | 1114
0.35 | 151.5 | 1049.5 | 1100
0.36 | 139.5 | 1031 | 1093
0.37 | 146.5 | 1016 | 1078.5
0.38 | 136.5 | 998 | 1054.5
0.39 | 114 | 977 | 1042.5
0.4 | 108 | 958.5 | 1021
0.41 | 97 | 943 | 1006.5
0.42 | 109.5 | 920.5 | 997
0.43 | 107.5 | 892 | 971.5
0.44 | 78 | 867.5 | 936
0.45 | 78 | 845.5 | 916.5
0.46 | 81 | 820.5 | 910
0.47 | 86 | 791.5 | 890
0.48 | 78 | 760.5 | 860
0.49 | 54.5 | 738.5 | 840
0.5 | 49 | 734 | 840