## IDS-VDS Characteristic (mA-mm)
VGS (V) | VDS = 0.100 V | VDS = 0.500 V | VDS = 0.900 V
-0.75 | 0.0004294 | 0.001603 | 0.005123
-0.74 | 0.00040918 | 0.0015477 | 0.0049469
-0.73 | 0.00039157 | 0.0015033 | 0.0048165
-0.72 | 0.00037515 | 0.0014511 | 0.0046799
-0.71 | 0.00035851 | 0.0013951 | 0.0045178
-0.7 | 0.00034226 | 0.0013572 | 0.0044224
-0.69 | 0.00032985 | 0.0013169 | 0.0042747
-0.68 | 0.00031531 | 0.0012703 | 0.0041529
-0.67 | 0.00030145 | 0.0012325 | 0.0040374
-0.66 | 0.00028886 | 0.0011792 | 0.003912
-0.65 | 0.00027625 | 0.0011365 | 0.0038021
-0.64 | 0.000263 | 0.0011015 | 0.0036986
-0.63 | 0.00025148 | 0.0010584 | 0.0035708
-0.62 | 0.0002405 | 0.0010227 | 0.0034764
-0.61 | 0.00022918 | 0.0009845 | 0.0033611
-0.6 | 0.00022289 | 0.0009455 | 0.0032569
-0.59 | 0.00021176 | 0.0009181 | 0.0031726
-0.58 | 0.00020089 | 0.0008774 | 0.0030772
-0.57 | 0.00019292 | 0.0008512 | 0.0029845
-0.56 | 0.00018383 | 0.0008279 | 0.0028916
-0.55 | 0.00017575 | 0.0007976 | 0.002811
-0.54 | 0.00016939 | 0.0007754 | 0.0027332
-0.53 | 0.00016307 | 0.000759 | 0.0026638
-0.52 | 0.0001559 | 0.0007295 | 0.0025917
-0.51 | 0.00015091 | 0.0007138 | 0.0025404
-0.5 | 0.00014526 | 0.0006949 | 0.0025003
-0.49 | 0.00014233 | 0.000684 | 0.002461
-0.48 | 0.00013881 | 0.0006806 | 0.0024363
-0.47 | 0.00013835 | 0.0006772 | 0.002447
-0.46 | 0.00014085 | 0.000686 | 0.0024775
-0.45 | 0.00014654 | 0.000703 | 0.0025541
-0.44 | 0.0001552 | 0.0007387 | 0.0026937
-0.43 | 0.00017058 | 0.0007955 | 0.0029064
-0.42 | 0.00019343 | 0.0008825 | 0.0032341
-0.41 | 0.00022686 | 0.0010096 | 0.0036881
-0.4 | 0.00027369 | 0.0011897 | 0.0043749
-0.39 | 0.00034053 | 0.0014454 | 0.0053545
-0.38 | 0.00043431 | 0.0018064 | 0.006799
-0.37 | 0.00056203 | 0.0023032 | 0.008751
-0.36 | 0.0007873 | 0.0030009 | 0.011423
-0.35 | 0.0010458 | 0.003951 | 0.015213
-0.34 | 0.0013998 | 0.0052799 | 0.020478
-0.33 | 0.0018836 | 0.007261 | 0.027822
-0.32 | 0.0025422 | 0.009758 | 0.037729
-0.31 | 0.0034445 | 0.01321 | 0.051434
-0.3 | 0.0046852 | 0.017992 | 0.07054
-0.29 | 0.006597 | 0.024525 | 0.09646
-0.28 | 0.008931 | 0.033184 | 0.13133
-0.27 | 0.012158 | 0.045506 | 0.17983
-0.26 | 0.016447 | 0.06248 | 0.24357
-0.25 | 0.02232 | 0.08442 | 0.33114
-0.24 | 0.030165 | 0.11386 | 0.44402
-0.23 | 0.040711 | 0.15428 | 0.5999
-0.22 | 0.055119 | 0.20807 | 0.8095
-0.21 | 0.07597 | 0.28064 | 1.0801
-0.2 | 0.10261 | 0.3751 | 1.4338
-0.19 | 0.13688 | 0.50196 | 1.9129
-0.18 | 0.18486 | 0.6738 | 2.5117
-0.17 | 0.24761 | 0.8887 | 3.2823
-0.16 | 0.33031 | 1.1783 | 4.2681
-0.15 | 0.44068 | 1.55 | 5.4852
-0.14 | 0.587 | 2.041 | 7.035
-0.13 | 0.7804 | 2.6504 | 8.897
-0.12 | 1.0245 | 3.4356 | 11.137
-0.11 | 1.3481 | 4.4175 | 13.74
-0.1 | 1.7624 | 5.6518 | 16.901
-0.09 | 2.2963 | 7.174 | 20.414
-0.08 | 2.9625 | 8.991 | 24.449
-0.07 | 3.7984 | 11.221 | 29.052
-0.06 | 4.8347 | 13.845 | 34.076
-0.05 | 6.073 | 16.924 | 39.674
-0.04 | 7.601 | 20.502 | 45.744
-0.03 | 9.39 | 24.455 | 52.353
-0.02 | 11.505 | 29.052 | 59.49
-0.01 | 13.959 | 34.092 | 67.12
0 | 16.793 | 39.745 | 75.14
0.01 | 19.909 | 45.718 | 83.52
0.02 | 23.358 | 52.251 | 92.14
0.03 | 27.137 | 59.21 | 101.38
0.04 | 31.222 | 66.68 | 110.88
0.05 | 35.592 | 74.46 | 120.66
0.06 | 40.159 | 82.68 | 130.72
0.07 | 45.02 | 91.37 | 141.26
0.08 | 49.916 | 100.03 | 151.92
0.09 | 54.905 | 109.27 | 162.69
0.1 | 59.85 | 118.82 | 173.75
0.11 | 64.88 | 128.49 | 184.89
0.12 | 69.93 | 138.55 | 196.49
0.13 | 75.02 | 148.57 | 207.91
0.14 | 80.03 | 158.98 | 219.59
0.15 | 84.87 | 169.48 | 231.19
0.16 | 89.55 | 180.28 | 243.13
0.17 | 93.97 | 190.96 | 255.04
0.18 | 98.16 | 201.86 | 266.97
0.19 | 102.24 | 212.84 | 278.96
0.2 | 106.28 | 223.91 | 290.78
0.21 | 110.22 | 235.18 | 303.06
0.22 | 113.92 | 246.3 | 315.07
0.23 | 117.03 | 257.64 | 326.99
0.24 | 120.03 | 268.88 | 339.19
0.25 | 123.11 | 280.16 | 350.99
0.26 | 126.03 | 291.45 | 362.95
0.27 | 129.05 | 302.5 | 374.88
0.28 | 131.44 | 313.82 | 386.67
0.29 | 133.6 | 324.98 | 398.46
0.3 | 135.67 | 336.03 | 410.12
0.31 | 137.63 | 346.94 | 421.75
0.32 | 139.91 | 357.83 | 433.16
0.33 | 141.89 | 368.63 | 444.53
0.34 | 143.3 | 379.45 | 455.69
0.35 | 144.71 | 389.92 | 466.84
0.36 | 146.55 | 400.19 | 477.78
0.37 | 148.19 | 410.47 | 488.69
0.38 | 149.45 | 420.68 | 499.42
0.39 | 150.43 | 430.56 | 509.68
0.4 | 151.34 | 440.26 | 520.04
0.41 | 153 | 449.58 | 530.14
0.42 | 154.12 | 458.96 | 540.16
0.43 | 155 | 468.09 | 549.98
0.44 | 155.52 | 476.93 | 559.39
0.45 | 156.49 | 485.41 | 568.84
0.46 | 157.73 | 493.67 | 577.6
0.47 | 158.47 | 501.74 | 586.9
0.48 | 158.88 | 509.52 | 595.6
0.49 | 159.41 | 517.04 | 603.9
0.5 | 160.64 | 524.06 | 611.9

## Tranconductance (mS-mm)
VGS (V) | VDS = 0.100 V | VDS = 0.500 V | VDS = 0.900 V
-0.75 | -0.002022 | -0.00553 | -0.01761
-0.74 | -0.0018915 | -0.004985 | -0.015325
-0.73 | -0.0017015 | -0.00483 | -0.01335
-0.72 | -0.001653 | -0.00541 | -0.014935
-0.71 | -0.0016445 | -0.004695 | -0.012875
-0.7 | -0.001433 | -0.00391 | -0.012155
-0.69 | -0.0013475 | -0.004345 | -0.013475
-0.68 | -0.00142 | -0.00422 | -0.011865
-0.67 | -0.0013225 | -0.004555 | -0.012045
-0.66 | -0.00126 | -0.0048 | -0.011765
-0.65 | -0.001293 | -0.003885 | -0.01067
-0.64 | -0.0012385 | -0.003905 | -0.011565
-0.63 | -0.001125 | -0.00394 | -0.01111
-0.62 | -0.001115 | -0.003695 | -0.010485
-0.61 | -0.0008805 | -0.00386 | -0.010975
-0.6 | -0.000871 | -0.00332 | -0.009425
-0.59 | -0.0011 | -0.003405 | -0.008985
-0.58 | -0.000942 | -0.003345 | -0.009405
-0.57 | -0.000853 | -0.002475 | -0.00928
-0.56 | -0.0008585 | -0.00268 | -0.008675
-0.55 | -0.000722 | -0.002625 | -0.00792
-0.54 | -0.000634 | -0.00193 | -0.00736
-0.53 | -0.0006745 | -0.002295 | -0.007075
-0.52 | -0.000608 | -0.00226 | -0.00617
-0.51 | -0.000532 | -0.00173 | -0.00457
-0.5 | -0.000429 | -0.00149 | -0.00397
-0.49 | -0.0003225 | -0.000715 | -0.0032
-0.48 | -0.000199 | -0.00034 | -0.0007
-0.47 | 0.000102 | 0.00027 | 0.00206
-0.46 | 0.0004095 | 0.00129 | 0.005355
-0.45 | 0.0007175 | 0.002635 | 0.01081
-0.44 | 0.001202 | 0.004625 | 0.017615
-0.43 | 0.0019115 | 0.00719 | 0.02702
-0.42 | 0.002814 | 0.010705 | 0.039085
-0.41 | 0.004013 | 0.01536 | 0.05704
-0.4 | 0.0056835 | 0.02179 | 0.08332
-0.39 | 0.008031 | 0.030835 | 0.121205
-0.38 | 0.011075 | 0.04289 | 0.169825
-0.37 | 0.0176495 | 0.059725 | 0.2312
-0.36 | 0.0241885 | 0.08239 | 0.3231
-0.35 | 0.030625 | 0.11395 | 0.45275
-0.34 | 0.04189 | 0.1655 | 0.63045
-0.33 | 0.05712 | 0.223905 | 0.86255
-0.32 | 0.078045 | 0.29745 | 1.1806
-0.31 | 0.10715 | 0.4117 | 1.64055
-0.3 | 0.157625 | 0.56575 | 2.2513
-0.29 | 0.21229 | 0.7596 | 3.0395
-0.28 | 0.27805 | 1.04905 | 4.1685
-0.27 | 0.3758 | 1.4648 | 5.612
-0.26 | 0.5081 | 1.9457 | 7.5655
-0.25 | 0.6859 | 2.569 | 10.0225
-0.24 | 0.91955 | 3.493 | 13.438
-0.23 | 1.2477 | 4.7105 | 18.274
-0.22 | 1.76295 | 6.318 | 24.01
-0.21 | 2.37455 | 8.3515 | 31.215
-0.2 | 3.0455 | 11.066 | 41.64
-0.19 | 4.1125 | 14.935 | 53.895
-0.18 | 5.5365 | 19.337 | 68.47
-0.17 | 7.2725 | 25.225 | 87.82
-0.16 | 9.6535 | 33.065 | 110.145
-0.15 | 12.8345 | 43.135 | 138.345
-0.14 | 16.986 | 55.02 | 170.59
-0.13 | 21.875 | 69.73 | 205.1
-0.12 | 28.385 | 88.355 | 242.15
-0.11 | 36.895 | 110.81 | 288.2
-0.1 | 47.41 | 137.825 | 333.7
-0.09 | 60.005 | 166.96 | 377.4
-0.08 | 75.105 | 202.35 | 431.9
-0.07 | 93.61 | 242.7 | 481.35
-0.06 | 113.73 | 285.15 | 531.1
-0.05 | 138.315 | 332.85 | 583.4
-0.04 | 165.85 | 376.55 | 633.95
-0.03 | 195.2 | 427.5 | 687.3
-0.02 | 228.45 | 481.85 | 738.35
-0.01 | 264.4 | 534.65 | 782.5
0 | 297.5 | 581.3 | 820
0.01 | 328.25 | 625.3 | 850
0.02 | 361.4 | 674.6 | 893
0.03 | 393.2 | 721.45 | 937
0.04 | 422.75 | 762.5 | 964
0.05 | 446.85 | 800 | 992
0.06 | 471.4 | 845.5 | 1030
0.07 | 487.85 | 867.5 | 1060
0.08 | 494.25 | 895 | 1071.5
0.09 | 496.7 | 939.5 | 1091.5
0.1 | 498.75 | 961 | 1110
0.11 | 504 | 986.5 | 1137
0.12 | 507 | 1004 | 1151
0.13 | 505 | 1021.5 | 1155
0.14 | 492.5 | 1045.5 | 1164
0.15 | 476 | 1065 | 1177
0.16 | 455 | 1074 | 1192.5
0.17 | 430.5 | 1079 | 1192
0.18 | 413.5 | 1094 | 1196
0.19 | 406 | 1102.5 | 1190.5
0.2 | 399 | 1117 | 1205
0.21 | 382 | 1119.5 | 1214.5
0.22 | 340.5 | 1123 | 1196.5
0.23 | 305.5 | 1129 | 1206
0.24 | 304 | 1126 | 1200
0.25 | 300 | 1128.5 | 1188
0.26 | 297 | 1117 | 1194.5
0.27 | 270.5 | 1118.5 | 1186
0.28 | 227.5 | 1124 | 1179
0.29 | 211.5 | 1110.5 | 1172.5
0.3 | 201.5 | 1098 | 1164.5
0.31 | 212 | 1090 | 1152
0.32 | 213 | 1084.5 | 1139
0.33 | 169.5 | 1081 | 1126.5
0.34 | 141 | 1064.5 | 1115.5
0.35 | 162.5 | 1037 | 1104.5
0.36 | 174 | 1027.5 | 1092.5
0.37 | 145 | 1024.5 | 1082
0.38 | 112 | 1004.5 | 1049.5
0.39 | 94.5 | 979 | 1031
0.4 | 128.5 | 951 | 1023
0.41 | 139 | 935 | 1006
0.42 | 100 | 925.5 | 992
0.43 | 70 | 898.5 | 961.5
0.44 | 74.5 | 866 | 943
0.45 | 110.5 | 837 | 910.5
0.46 | 99 | 816.5 | 903
0.47 | 57.5 | 792.5 | 900
0.48 | 47 | 765 | 850
0.49 | 88 | 727 | 815
0.5 | 123 | 702 | 800