## IDS-VDS Characteristic (mA-mm)
VGS (V) | VDS = 0.100 V | VDS = 0.500 V | VDS = 0.900 V
-0.75 | 0.00040071 | 0.0015482 | 0.0049959
-0.74 | 0.00038299 | 0.0015063 | 0.0048177
-0.73 | 0.00036523 | 0.0014588 | 0.0046965
-0.72 | 0.00035059 | 0.0014121 | 0.004566
-0.71 | 0.00033563 | 0.0013632 | 0.0044367
-0.7 | 0.00032127 | 0.001315 | 0.0043066
-0.69 | 0.00030367 | 0.0012676 | 0.0042221
-0.68 | 0.00029115 | 0.0012258 | 0.0040846
-0.67 | 0.00028019 | 0.0011881 | 0.0039554
-0.66 | 0.00026696 | 0.0011422 | 0.0038366
-0.65 | 0.00025538 | 0.0010961 | 0.0036978
-0.64 | 0.00024403 | 0.0010614 | 0.0035869
-0.63 | 0.00023329 | 0.0010205 | 0.0034867
-0.62 | 0.00022251 | 0.0009893 | 0.0033986
-0.61 | 0.00021384 | 0.0009491 | 0.0032776
-0.6 | 0.00020388 | 0.0009162 | 0.0031626
-0.59 | 0.0001947 | 0.0008829 | 0.0030872
-0.58 | 0.00018703 | 0.0008526 | 0.0029732
-0.57 | 0.00017988 | 0.0008203 | 0.0029043
-0.56 | 0.00017133 | 0.0007854 | 0.0027874
-0.55 | 0.00016367 | 0.0007667 | 0.0027337
-0.54 | 0.00015473 | 0.0007355 | 0.0026568
-0.53 | 0.00014864 | 0.0007203 | 0.0025937
-0.52 | 0.00014296 | 0.0006977 | 0.0025318
-0.51 | 0.00013811 | 0.0006811 | 0.002471
-0.5 | 0.00013305 | 0.0006648 | 0.0024275
-0.49 | 0.00012996 | 0.0006549 | 0.0024017
-0.48 | 0.00012995 | 0.0006518 | 0.0023888
-0.47 | 0.00013008 | 0.0006503 | 0.0024185
-0.46 | 0.00013264 | 0.0006599 | 0.0024403
-0.45 | 0.00013934 | 0.0006851 | 0.0025225
-0.44 | 0.00015047 | 0.0007245 | 0.0026632
-0.43 | 0.00016736 | 0.0007879 | 0.0029157
-0.42 | 0.00019256 | 0.0008826 | 0.0032636
-0.41 | 0.00022937 | 0.0010175 | 0.003774
-0.4 | 0.00028069 | 0.0012068 | 0.0045124
-0.39 | 0.00035357 | 0.0014838 | 0.0055345
-0.38 | 0.00045526 | 0.0018621 | 0.007114
-0.37 | 0.0006044 | 0.002405 | 0.009137
-0.36 | 0.0007992 | 0.003141 | 0.012009
-0.35 | 0.0010644 | 0.0041518 | 0.016062
-0.34 | 0.0014392 | 0.0055601 | 0.021682
-0.33 | 0.0019395 | 0.007686 | 0.029396
-0.32 | 0.0026255 | 0.010374 | 0.040159
-0.31 | 0.0035587 | 0.014017 | 0.054816
-0.3 | 0.0048511 | 0.019056 | 0.07501
-0.29 | 0.006944 | 0.025909 | 0.103
-0.28 | 0.009415 | 0.035396 | 0.14023
-0.27 | 0.012788 | 0.048077 | 0.19022
-0.26 | 0.017259 | 0.06622 | 0.25934
-0.25 | 0.023446 | 0.08923 | 0.3513
-0.24 | 0.031798 | 0.1212 | 0.47417
-0.23 | 0.043101 | 0.16374 | 0.6408
-0.22 | 0.05854 | 0.22097 | 0.8585
-0.21 | 0.07876 | 0.29615 | 1.1468
-0.2 | 0.1063 | 0.39726 | 1.5149
-0.19 | 0.14267 | 0.52993 | 2.0077
-0.18 | 0.19222 | 0.7075 | 2.6446
-0.17 | 0.25704 | 0.9406 | 3.4612
-0.16 | 0.34239 | 1.2405 | 4.4971
-0.15 | 0.45751 | 1.6271 | 5.746
-0.14 | 0.6134 | 2.1369 | 7.341
-0.13 | 0.8141 | 2.7699 | 9.256
-0.12 | 1.0724 | 3.5901 | 11.508
-0.11 | 1.408 | 4.6068 | 14.245
-0.1 | 1.8427 | 5.866 | 17.408
-0.09 | 2.3871 | 7.435 | 21.061
-0.08 | 3.0853 | 9.329 | 25.158
-0.07 | 3.9466 | 11.589 | 29.839
-0.06 | 5.0104 | 14.285 | 34.962
-0.05 | 6.277 | 17.464 | 40.594
-0.04 | 7.85 | 20.979 | 46.873
-0.03 | 9.702 | 25.139 | 53.408
-0.02 | 11.851 | 29.775 | 60.73
-0.01 | 14.342 | 34.868 | 68.3
0 | 17.206 | 40.473 | 76.44
0.01 | 20.404 | 46.631 | 84.97
0.02 | 23.876 | 53.275 | 93.84
0.03 | 27.736 | 60.23 | 103.01
0.04 | 31.817 | 67.78 | 112.69
0.05 | 36.212 | 75.66 | 122.58
0.06 | 40.834 | 83.9 | 132.8
0.07 | 45.675 | 92.57 | 143.46
0.08 | 50.619 | 101.5 | 153.99
0.09 | 55.613 | 110.72 | 165.13
0.1 | 60.56 | 120.31 | 176.19
0.11 | 65.74 | 129.94 | 187.58
0.12 | 70.83 | 140.12 | 199.11
0.13 | 75.82 | 150.33 | 210.7
0.14 | 80.77 | 160.72 | 222.46
0.15 | 85.57 | 171.27 | 234.29
0.16 | 90.38 | 182.02 | 246.3
0.17 | 94.89 | 192.96 | 258.12
0.18 | 99.12 | 204.01 | 270.2
0.19 | 103.24 | 215.05 | 282.35
0.2 | 107.06 | 226.28 | 294.43
0.21 | 111 | 237.54 | 306.78
0.22 | 114.56 | 248.8 | 318.71
0.23 | 118.02 | 260.19 | 330.85
0.24 | 121.22 | 271.46 | 342.9
0.25 | 124.19 | 282.91 | 355.08
0.26 | 126.97 | 294.21 | 367.01
0.27 | 129.67 | 305.51 | 378.92
0.28 | 132.25 | 316.69 | 390.79
0.29 | 134.68 | 327.91 | 402.65
0.3 | 137.07 | 339.04 | 414.47
0.31 | 138.91 | 350.15 | 425.88
0.32 | 140.78 | 361.12 | 437.48
0.33 | 142.74 | 371.95 | 448.97
0.34 | 144.47 | 382.75 | 460.12
0.35 | 146.29 | 393.13 | 471.38
0.36 | 147.49 | 403.71 | 482.16
0.37 | 148.94 | 414.03 | 493.25
0.38 | 150.37 | 424.15 | 503.82
0.39 | 151.8 | 434.04 | 514.32
0.4 | 152.96 | 443.73 | 524.63
0.41 | 153.84 | 453.23 | 534.75
0.42 | 155 | 462.62 | 544.78
0.43 | 156.13 | 471.62 | 554.56
0.44 | 157.2 | 480.43 | 564.1
0.45 | 157.86 | 489.06 | 573.2
0.46 | 158.56 | 497.42 | 582.2
0.47 | 159.48 | 505.4 | 591.2
0.48 | 160.22 | 513.2 | 599.9
0.49 | 161.15 | 520.6 | 608.4
0.5 | 161.5 | 527.88 | 616.6

## Tranconductance (mS-mm)
VGS (V) | VDS = 0.100 V | VDS = 0.500 V | VDS = 0.900 V
-0.75 | -0.001772 | -0.00419 | -0.01782
-0.74 | -0.001774 | -0.00447 | -0.01497
-0.73 | -0.00162 | -0.00471 | -0.012585
-0.72 | -0.00148 | -0.00478 | -0.01299
-0.71 | -0.001466 | -0.004855 | -0.01297
-0.7 | -0.001598 | -0.00478 | -0.01073
-0.69 | -0.001506 | -0.00446 | -0.0111
-0.68 | -0.001174 | -0.003975 | -0.013335
-0.67 | -0.0012095 | -0.00418 | -0.0124
-0.66 | -0.0012405 | -0.0046 | -0.01288
-0.65 | -0.0011465 | -0.00404 | -0.012485
-0.64 | -0.0011045 | -0.00378 | -0.010555
-0.63 | -0.001076 | -0.003605 | -0.009415
-0.62 | -0.0009725 | -0.00357 | -0.010455
-0.61 | -0.0009315 | -0.003655 | -0.0118
-0.6 | -0.000957 | -0.00331 | -0.00952
-0.59 | -0.0008425 | -0.00318 | -0.00947
-0.58 | -0.000741 | -0.00313 | -0.009145
-0.57 | -0.000785 | -0.00336 | -0.00929
-0.56 | -0.0008105 | -0.00268 | -0.00853
-0.55 | -0.00083 | -0.002495 | -0.00653
-0.54 | -0.0007515 | -0.00232 | -0.007
-0.53 | -0.0005885 | -0.00189 | -0.00625
-0.52 | -0.0005265 | -0.00196 | -0.006135
-0.51 | -0.0004955 | -0.001645 | -0.005215
-0.5 | -0.0004075 | -0.00131 | -0.003465
-0.49 | -0.000155 | -0.00065 | -0.001935
-0.48 | 6e-06 | -0.00023 | 0.00084
-0.47 | 0.0001345 | 0.000405 | 0.002575
-0.46 | 0.000463 | 0.00174 | 0.0052
-0.45 | 0.0008915 | 0.00323 | 0.011145
-0.44 | 0.001401 | 0.00514 | 0.01966
-0.43 | 0.0021045 | 0.007905 | 0.03002
-0.42 | 0.0031005 | 0.01148 | 0.042915
-0.41 | 0.0044065 | 0.01621 | 0.06244
-0.4 | 0.00621 | 0.023315 | 0.088025
-0.39 | 0.0087285 | 0.032765 | 0.13008
-0.38 | 0.0125415 | 0.04606 | 0.180125
-0.37 | 0.017197 | 0.063945 | 0.24475
-0.36 | 0.023 | 0.08734 | 0.34625
-0.35 | 0.032 | 0.120955 | 0.48365
-0.34 | 0.043755 | 0.17671 | 0.6667
-0.33 | 0.059315 | 0.240695 | 0.92385
-0.32 | 0.08096 | 0.31655 | 1.271
-0.31 | 0.11128 | 0.4341 | 1.74255
-0.3 | 0.169265 | 0.5946 | 2.4092
-0.29 | 0.228195 | 0.817 | 3.261
-0.28 | 0.2922 | 1.1084 | 4.361
-0.27 | 0.3922 | 1.5412 | 5.9555
-0.26 | 0.5329 | 2.05765 | 8.054
-0.25 | 0.72695 | 2.749 | 10.7415
-0.24 | 0.98275 | 3.7255 | 14.475
-0.23 | 1.3371 | 4.9885 | 19.2165
-0.22 | 1.78295 | 6.6205 | 25.3
-0.21 | 2.388 | 8.8145 | 32.82
-0.2 | 3.1955 | 11.689 | 43.045
-0.19 | 4.296 | 15.512 | 56.485
-0.18 | 5.7185 | 20.5335 | 72.675
-0.17 | 7.5085 | 26.65 | 92.625
-0.16 | 10.0235 | 34.325 | 114.24
-0.15 | 13.5505 | 44.82 | 142.195
-0.14 | 17.8295 | 57.14 | 175.5
-0.13 | 22.95 | 72.66 | 208.35
-0.12 | 29.695 | 91.845 | 249.45
-0.11 | 38.515 | 113.795 | 295
-0.1 | 48.955 | 141.41 | 340.8
-0.09 | 62.13 | 173.15 | 387.5
-0.08 | 77.975 | 207.7 | 438.9
-0.07 | 96.255 | 247.8 | 490.2
-0.06 | 116.52 | 293.75 | 537.75
-0.05 | 141.98 | 334.7 | 595.55
-0.04 | 171.25 | 383.75 | 640.7
-0.03 | 200.05 | 439.8 | 692.85
-0.02 | 232 | 486.45 | 744.6
-0.01 | 267.75 | 534.9 | 785.5
0 | 303.1 | 588.15 | 833.5
0.01 | 333.5 | 640.1 | 870
0.02 | 366.6 | 679.95 | 902
0.03 | 397.05 | 725.25 | 942.5
0.04 | 423.8 | 771.5 | 978.5
0.05 | 450.85 | 806 | 1005.5
0.06 | 473.15 | 845.5 | 1044
0.07 | 489.25 | 880 | 1059.5
0.08 | 496.9 | 907.5 | 1083.5
0.09 | 497.05 | 940.5 | 1110
0.1 | 506.35 | 961 | 1122.5
0.11 | 513.5 | 990.5 | 1146
0.12 | 504 | 1019.5 | 1156
0.13 | 497 | 1030 | 1167.5
0.14 | 487.5 | 1047 | 1179.5
0.15 | 480.5 | 1065 | 1192
0.16 | 466 | 1084.5 | 1191.5
0.17 | 437 | 1099.5 | 1195
0.18 | 417.5 | 1104.5 | 1211.5
0.19 | 397 | 1113.5 | 1211.5
0.2 | 388 | 1124.5 | 1221.5
0.21 | 375 | 1126 | 1214
0.22 | 351 | 1132.5 | 1203.5
0.23 | 333 | 1133 | 1209.5
0.24 | 308.5 | 1136 | 1211.5
0.25 | 287.5 | 1137.5 | 1205.5
0.26 | 274 | 1130 | 1192
0.27 | 264 | 1124 | 1189
0.28 | 250.5 | 1120 | 1186.5
0.29 | 241 | 1117.5 | 1184
0.3 | 211.5 | 1112 | 1161.5
0.31 | 185.5 | 1104 | 1150.5
0.32 | 191.5 | 1090 | 1154.5
0.33 | 184.5 | 1081.5 | 1132
0.34 | 177.5 | 1059 | 1120.5
0.35 | 151 | 1048 | 1102
0.36 | 132.5 | 1045 | 1093.5
0.37 | 144 | 1022 | 1083
0.38 | 143 | 1000.5 | 1053.5
0.39 | 129.5 | 979 | 1040.5
0.4 | 102 | 959.5 | 1021.5
0.41 | 102 | 944.5 | 1007.5
0.42 | 114.5 | 919.5 | 990.5
0.43 | 110 | 890.5 | 966
0.44 | 86.5 | 872 | 932
0.45 | 68 | 849.5 | 905
0.46 | 81 | 817 | 900
0.47 | 83 | 789 | 885
0.48 | 83.5 | 760 | 860
0.49 | 64 | 734 | 835
0.5 | 35 | 728 | 820