## IDS-VDS Characteristic (mA-mm)
VGS (V) | VDS = 0.100 V | VDS = 0.500 V | VDS = 0.900 V
-0.75 | 0.00038335 | 0.0014809 | 0.0047532
-0.74 | 0.00036833 | 0.0014271 | 0.0046156
-0.73 | 0.00035178 | 0.0013809 | 0.0044706
-0.72 | 0.00033597 | 0.0013397 | 0.0043453
-0.71 | 0.00032002 | 0.0012964 | 0.0042301
-0.7 | 0.00030922 | 0.0012446 | 0.0040787
-0.69 | 0.00029328 | 0.0012027 | 0.003974
-0.68 | 0.00028291 | 0.0011574 | 0.003849
-0.67 | 0.00027013 | 0.0011143 | 0.003737
-0.66 | 0.00025873 | 0.0010804 | 0.0036338
-0.65 | 0.00024766 | 0.0010469 | 0.0035136
-0.64 | 0.00023671 | 0.0010066 | 0.003402
-0.63 | 0.00022646 | 0.0009762 | 0.0033263
-0.62 | 0.00021485 | 0.0009417 | 0.003222
-0.61 | 0.00020468 | 0.0009016 | 0.0031248
-0.6 | 0.00019582 | 0.0008716 | 0.0030371
-0.59 | 0.00018602 | 0.0008411 | 0.0029411
-0.58 | 0.00017857 | 0.0008124 | 0.0028538
-0.57 | 0.00017045 | 0.0007831 | 0.0027713
-0.56 | 0.00016296 | 0.0007582 | 0.0026667
-0.55 | 0.00015643 | 0.0007345 | 0.0025921
-0.54 | 0.0001497 | 0.0007106 | 0.0025295
-0.53 | 0.00014531 | 0.0006879 | 0.0024683
-0.52 | 0.00013933 | 0.0006655 | 0.0024082
-0.51 | 0.00013339 | 0.000652 | 0.0023646
-0.5 | 0.00013048 | 0.0006385 | 0.0023131
-0.49 | 0.00012738 | 0.0006238 | 0.002277
-0.48 | 0.00012585 | 0.000618 | 0.0022737
-0.47 | 0.00012623 | 0.0006182 | 0.0022858
-0.46 | 0.00012913 | 0.0006329 | 0.0023194
-0.45 | 0.00013401 | 0.0006527 | 0.0024027
-0.44 | 0.0001452 | 0.0006884 | 0.0025283
-0.43 | 0.00016064 | 0.0007498 | 0.0027528
-0.42 | 0.00018448 | 0.0008368 | 0.0030788
-0.41 | 0.00021978 | 0.0009646 | 0.0035422
-0.4 | 0.00026864 | 0.0011484 | 0.0042112
-0.39 | 0.00033887 | 0.001411 | 0.0052075
-0.38 | 0.00043516 | 0.0017685 | 0.00665
-0.37 | 0.00056988 | 0.0022716 | 0.008571
-0.36 | 0.0007964 | 0.0029671 | 0.01123
-0.35 | 0.0010589 | 0.0039313 | 0.01504
-0.34 | 0.0014246 | 0.0052833 | 0.02031
-0.33 | 0.00192 | 0.007225 | 0.027438
-0.32 | 0.0025878 | 0.009752 | 0.037555
-0.31 | 0.0035194 | 0.013208 | 0.051364
-0.3 | 0.004784 | 0.018035 | 0.07024
-0.29 | 0.00675 | 0.024469 | 0.09643
-0.28 | 0.009117 | 0.033407 | 0.13149
-0.27 | 0.01241 | 0.045594 | 0.17943
-0.26 | 0.016805 | 0.06265 | 0.24439
-0.25 | 0.022768 | 0.08492 | 0.32982
-0.24 | 0.030693 | 0.11462 | 0.44668
-0.23 | 0.041732 | 0.15548 | 0.6033
-0.22 | 0.056306 | 0.20963 | 0.8123
-0.21 | 0.07754 | 0.28005 | 1.0849
-0.2 | 0.10406 | 0.37678 | 1.445
-0.19 | 0.13979 | 0.50368 | 1.9036
-0.18 | 0.18775 | 0.6754 | 2.5272
-0.17 | 0.2514 | 0.8926 | 3.3206
-0.16 | 0.33428 | 1.1791 | 4.2937
-0.15 | 0.44597 | 1.5545 | 5.5248
-0.14 | 0.5954 | 2.0338 | 7.078
-0.13 | 0.7893 | 2.6493 | 8.953
-0.12 | 1.0402 | 3.4358 | 11.189
-0.11 | 1.3621 | 4.4235 | 13.823
-0.1 | 1.7864 | 5.6433 | 16.926
-0.09 | 2.317 | 7.18 | 20.538
-0.08 | 2.999 | 9.027 | 24.617
-0.07 | 3.8476 | 11.246 | 29.246
-0.06 | 4.8813 | 13.855 | 34.268
-0.05 | 6.144 | 16.931 | 39.941
-0.04 | 7.674 | 20.502 | 46.096
-0.03 | 9.496 | 24.622 | 52.743
-0.02 | 11.62 | 29.172 | 59.99
-0.01 | 14.111 | 34.292 | 67.58
0 | 16.929 | 39.901 | 75.64
0.01 | 20.089 | 46.002 | 84.11
0.02 | 23.566 | 52.532 | 93.01
0.03 | 27.415 | 59.58 | 102.38
0.04 | 31.548 | 67.06 | 112
0.05 | 35.965 | 74.88 | 121.75
0.06 | 40.572 | 83.22 | 132.01
0.07 | 45.398 | 91.92 | 142.62
0.08 | 50.327 | 100.81 | 153.4
0.09 | 55.347 | 110.07 | 164.43
0.1 | 60.33 | 119.52 | 175.47
0.11 | 65.6 | 129.21 | 186.88
0.12 | 70.77 | 139.4 | 198.4
0.13 | 75.82 | 149.65 | 210.1
0.14 | 80.73 | 160.11 | 221.69
0.15 | 85.47 | 170.76 | 233.64
0.16 | 90.14 | 181.42 | 245.72
0.17 | 94.72 | 192.39 | 257.64
0.18 | 99.19 | 203.42 | 269.68
0.19 | 103.47 | 214.61 | 281.58
0.2 | 107.35 | 225.75 | 293.8
0.21 | 111.06 | 237 | 306.1
0.22 | 114.56 | 248.35 | 318.19
0.23 | 117.93 | 259.71 | 330.38
0.24 | 121.36 | 271 | 342.32
0.25 | 124.54 | 282.47 | 354.54
0.26 | 127.37 | 293.81 | 366.56
0.27 | 129.83 | 305.13 | 378.55
0.28 | 132.16 | 316.36 | 390.35
0.29 | 134.62 | 327.63 | 402.14
0.3 | 137.33 | 338.77 | 414.05
0.31 | 139.35 | 349.98 | 425.53
0.32 | 141.28 | 360.87 | 437.08
0.33 | 142.82 | 371.83 | 448.43
0.34 | 144.37 | 382.45 | 459.73
0.35 | 146.55 | 393.06 | 470.83
0.36 | 148.07 | 403.54 | 481.8
0.37 | 149.3 | 413.96 | 492.9
0.38 | 150.51 | 423.97 | 503.43
0.39 | 151.8 | 433.78 | 514.01
0.4 | 153.36 | 443.67 | 524.26
0.41 | 154.43 | 453.25 | 534.5
0.42 | 155.12 | 462.56 | 544.55
0.43 | 155.96 | 471.61 | 554.28
0.44 | 157.47 | 480.3 | 563.78
0.45 | 158.34 | 489.02 | 572.9
0.46 | 158.96 | 497.4 | 582.1
0.47 | 159.59 | 505.35 | 591
0.48 | 160.23 | 513.08 | 599.9
0.49 | 161.61 | 520.58 | 608.1
0.5 | 162.03 | 527.88 | 616.6

## Tranconductance (mS-mm)
VGS (V) | VDS = 0.100 V | VDS = 0.500 V | VDS = 0.900 V
-0.75 | -0.001502 | -0.00538 | -0.01376
-0.74 | -0.0015785 | -0.005 | -0.01413
-0.73 | -0.001618 | -0.00437 | -0.013515
-0.72 | -0.001588 | -0.004225 | -0.012025
-0.71 | -0.0013375 | -0.004755 | -0.01333
-0.7 | -0.001337 | -0.004685 | -0.012805
-0.69 | -0.0013155 | -0.00436 | -0.011485
-0.68 | -0.0011575 | -0.00442 | -0.01185
-0.67 | -0.001209 | -0.00385 | -0.01076
-0.66 | -0.0011235 | -0.00337 | -0.01117
-0.65 | -0.001101 | -0.00369 | -0.01159
-0.64 | -0.00106 | -0.003535 | -0.009365
-0.63 | -0.001093 | -0.003245 | -0.009
-0.62 | -0.001089 | -0.00373 | -0.010075
-0.61 | -0.0009515 | -0.003505 | -0.009245
-0.6 | -0.000933 | -0.003025 | -0.009185
-0.59 | -0.0008625 | -0.00296 | -0.009165
-0.58 | -0.0007785 | -0.0029 | -0.00849
-0.57 | -0.0007805 | -0.00271 | -0.009355
-0.56 | -0.000701 | -0.00243 | -0.00896
-0.55 | -0.000663 | -0.00238 | -0.00686
-0.54 | -0.000556 | -0.00233 | -0.00619
-0.53 | -0.0005185 | -0.002255 | -0.006065
-0.52 | -0.000596 | -0.001795 | -0.005185
-0.51 | -0.0004425 | -0.00135 | -0.004755
-0.5 | -0.0003005 | -0.00141 | -0.00438
-0.49 | -0.0002315 | -0.001025 | -0.00197
-0.48 | -5.75e-05 | -0.00028 | 0.00044
-0.47 | 0.000164 | 0.000745 | 0.002285
-0.46 | 0.000389 | 0.001725 | 0.005845
-0.45 | 0.0008035 | 0.002775 | 0.010445
-0.44 | 0.0013315 | 0.004855 | 0.017505
-0.43 | 0.001964 | 0.00742 | 0.027525
-0.42 | 0.002957 | 0.01074 | 0.03947
-0.41 | 0.004208 | 0.01558 | 0.05662
-0.4 | 0.0059545 | 0.02232 | 0.083265
-0.39 | 0.008326 | 0.031005 | 0.12194
-0.38 | 0.0115505 | 0.04303 | 0.168175
-0.37 | 0.018062 | 0.05993 | 0.229
-0.36 | 0.024451 | 0.082985 | 0.32345
-0.35 | 0.03141 | 0.11581 | 0.454
-0.34 | 0.043055 | 0.164685 | 0.6199
-0.33 | 0.05816 | 0.223435 | 0.86225
-0.32 | 0.07997 | 0.29915 | 1.1963
-0.31 | 0.10981 | 0.41415 | 1.63425
-0.3 | 0.16153 | 0.56305 | 2.2533
-0.29 | 0.21665 | 0.7686 | 3.0625
-0.28 | 0.283 | 1.05625 | 4.15
-0.27 | 0.3844 | 1.46215 | 5.645
-0.26 | 0.5179 | 1.9663 | 7.5195
-0.25 | 0.6944 | 2.5985 | 10.1145
-0.24 | 0.9482 | 3.528 | 13.674
-0.23 | 1.28065 | 4.7505 | 18.281
-0.22 | 1.7904 | 6.2285 | 24.08
-0.21 | 2.3877 | 8.3575 | 31.635
-0.2 | 3.1125 | 11.1815 | 40.935
-0.19 | 4.1845 | 14.931 | 54.11
-0.18 | 5.5805 | 19.446 | 70.85
-0.17 | 7.3265 | 25.185 | 88.325
-0.16 | 9.7285 | 33.095 | 110.21
-0.15 | 13.056 | 42.735 | 139.215
-0.14 | 17.1665 | 54.74 | 171.41
-0.13 | 22.24 | 70.1 | 205.55
-0.12 | 28.64 | 88.71 | 243.5
-0.11 | 37.31 | 110.375 | 286.85
-0.1 | 47.745 | 137.825 | 335.75
-0.09 | 60.63 | 169.185 | 384.55
-0.08 | 76.53 | 203.3 | 435.4
-0.07 | 94.115 | 241.4 | 482.55
-0.06 | 114.82 | 284.25 | 534.75
-0.05 | 139.635 | 332.35 | 591.4
-0.04 | 167.6 | 384.55 | 640.1
-0.03 | 197.3 | 433.5 | 694.7
-0.02 | 230.75 | 483.5 | 741.85
-0.01 | 265.45 | 536.45 | 782.5
0 | 298.9 | 585.5 | 826.5
0.01 | 331.85 | 631.55 | 868.5
0.02 | 366.3 | 678.9 | 913.5
0.03 | 399.1 | 726.4 | 949.5
0.04 | 427.5 | 765 | 968.5
0.05 | 451.2 | 808 | 1000.5
0.06 | 471.65 | 852 | 1043.5
0.07 | 487.75 | 879.5 | 1069.5
0.08 | 497.45 | 907.5 | 1090.5
0.09 | 500.15 | 935.5 | 1103.5
0.1 | 512.65 | 957 | 1122.5
0.11 | 522 | 994 | 1146.5
0.12 | 511 | 1022 | 1161
0.13 | 498 | 1035.5 | 1164.5
0.14 | 482.5 | 1055.5 | 1177
0.15 | 470.5 | 1065.5 | 1201.5
0.16 | 462.5 | 1081.5 | 1200
0.17 | 452.5 | 1100 | 1198
0.18 | 437.5 | 1111 | 1197
0.19 | 408 | 1116.5 | 1206
0.2 | 379.5 | 1119.5 | 1226
0.21 | 360.5 | 1130 | 1219.5
0.22 | 343.5 | 1135.5 | 1214
0.23 | 340 | 1132.5 | 1206.5
0.24 | 330.5 | 1138 | 1208
0.25 | 300.5 | 1140.5 | 1212
0.26 | 264.5 | 1133 | 1200.5
0.27 | 239.5 | 1127.5 | 1189.5
0.28 | 239.5 | 1125 | 1179.5
0.29 | 258.5 | 1120.5 | 1185
0.3 | 236.5 | 1117.5 | 1169.5
0.31 | 197.5 | 1105 | 1151.5
0.32 | 173.5 | 1092.5 | 1145
0.33 | 154.5 | 1079 | 1132.5
0.34 | 186.5 | 1061.5 | 1120
0.35 | 185 | 1054.5 | 1103.5
0.36 | 137.5 | 1045 | 1103.5
0.37 | 122 | 1021.5 | 1081.5
0.38 | 125 | 991 | 1055.5
0.39 | 142.5 | 985 | 1041.5
0.4 | 131.5 | 973.5 | 1024.5
0.41 | 88 | 944.5 | 1014.5
0.42 | 76.5 | 918 | 989
0.43 | 117.5 | 887 | 961.5
0.44 | 119 | 870.5 | 931
0.45 | 74.5 | 855 | 916
0.46 | 62.5 | 816.5 | 905
0.47 | 63.5 | 784 | 890
0.48 | 101 | 761.5 | 855
0.49 | 90 | 740 | 835
0.5 | 42 | 730 | 850