## IDS-VDS Characteristic (mA-mm)
VGS (V) | VDS = 0.100 V | VDS = 0.500 V | VDS = 0.900 V
-0.75 | 0.00038226 | 0.0014773 | 0.0047238
-0.74 | 0.00036396 | 0.0014275 | 0.0046009
-0.73 | 0.00034819 | 0.0013762 | 0.0044714
-0.72 | 0.00033333 | 0.0013394 | 0.0043065
-0.71 | 0.00031757 | 0.001285 | 0.0042092
-0.7 | 0.0003061 | 0.0012481 | 0.0040883
-0.69 | 0.00029053 | 0.0012061 | 0.0039614
-0.68 | 0.00027895 | 0.0011635 | 0.0038379
-0.67 | 0.00026768 | 0.0011178 | 0.0037484
-0.66 | 0.00025551 | 0.0010833 | 0.0036415
-0.65 | 0.00024449 | 0.0010444 | 0.0035211
-0.64 | 0.00023536 | 0.0010112 | 0.0034044
-0.63 | 0.00022573 | 0.000974 | 0.0032989
-0.62 | 0.00021361 | 0.0009379 | 0.00321
-0.61 | 0.00020427 | 0.0009011 | 0.0031038
-0.6 | 0.00019464 | 0.00087 | 0.0030212
-0.59 | 0.0001869 | 0.0008362 | 0.0029207
-0.58 | 0.00017985 | 0.0008147 | 0.0028361
-0.57 | 0.00017224 | 0.0007908 | 0.0027465
-0.56 | 0.00016367 | 0.0007599 | 0.0026638
-0.55 | 0.00015507 | 0.0007336 | 0.0025843
-0.54 | 0.00014931 | 0.0007127 | 0.002518
-0.53 | 0.00014366 | 0.000688 | 0.0024456
-0.52 | 0.00013703 | 0.0006673 | 0.0023902
-0.51 | 0.00013311 | 0.0006499 | 0.0023362
-0.5 | 0.00012983 | 0.000634 | 0.0022939
-0.49 | 0.0001269 | 0.0006258 | 0.0022747
-0.48 | 0.0001258 | 0.0006153 | 0.0022558
-0.47 | 0.0001262 | 0.0006194 | 0.0022636
-0.46 | 0.00012936 | 0.0006312 | 0.0022978
-0.45 | 0.00013591 | 0.0006522 | 0.0023811
-0.44 | 0.00014608 | 0.0006897 | 0.0025187
-0.43 | 0.00016254 | 0.0007496 | 0.0027381
-0.42 | 0.00018714 | 0.000837 | 0.0030719
-0.41 | 0.0002226 | 0.0009679 | 0.0035561
-0.4 | 0.00027242 | 0.001153 | 0.0042365
-0.39 | 0.00034347 | 0.0014136 | 0.0052248
-0.38 | 0.00044233 | 0.0017803 | 0.006674
-0.37 | 0.0005901 | 0.002292 | 0.008642
-0.36 | 0.0007812 | 0.0029847 | 0.011349
-0.35 | 0.0010394 | 0.0039594 | 0.015156
-0.34 | 0.0014031 | 0.0053101 | 0.020487
-0.33 | 0.0018938 | 0.007363 | 0.027887
-0.32 | 0.0025689 | 0.009884 | 0.038067
-0.31 | 0.0034836 | 0.013432 | 0.051843
-0.3 | 0.0047508 | 0.01826 | 0.07153
-0.29 | 0.006771 | 0.024853 | 0.09777
-0.28 | 0.00918 | 0.033865 | 0.13388
-0.27 | 0.012449 | 0.046126 | 0.18129
-0.26 | 0.0169 | 0.06371 | 0.24689
-0.25 | 0.022919 | 0.08582 | 0.33622
-0.24 | 0.030935 | 0.11664 | 0.4534
-0.23 | 0.042075 | 0.15764 | 0.6155
-0.22 | 0.056827 | 0.21235 | 0.8263
-0.21 | 0.0786 | 0.28565 | 1.1042
-0.2 | 0.10502 | 0.38228 | 1.4733
-0.19 | 0.1415 | 0.51099 | 1.9487
-0.18 | 0.18993 | 0.6827 | 2.5754
-0.17 | 0.25424 | 0.9086 | 3.3524
-0.16 | 0.33849 | 1.1975 | 4.3496
-0.15 | 0.45007 | 1.5729 | 5.6033
-0.14 | 0.6011 | 2.0691 | 7.178
-0.13 | 0.7956 | 2.6828 | 9.065
-0.12 | 1.0479 | 3.4807 | 11.325
-0.11 | 1.3767 | 4.4716 | 13.989
-0.1 | 1.7983 | 5.713 | 17.144
-0.09 | 2.339 | 7.261 | 20.841
-0.08 | 3.0214 | 9.102 | 24.862
-0.07 | 3.8691 | 11.321 | 29.501
-0.06 | 4.9153 | 13.935 | 34.653
-0.05 | 6.184 | 17.1 | 40.261
-0.04 | 7.697 | 20.643 | 46.452
-0.03 | 9.552 | 24.736 | 53.062
-0.02 | 11.7 | 29.341 | 60.24
-0.01 | 14.167 | 34.331 | 67.95
0 | 16.986 | 40.064 | 76.06
0.01 | 20.181 | 46.152 | 84.49
0.02 | 23.669 | 52.696 | 93.32
0.03 | 27.527 | 59.69 | 102.58
0.04 | 31.683 | 67.24 | 112.2
0.05 | 36.01 | 74.93 | 122.12
0.06 | 40.627 | 83.34 | 132.32
0.07 | 45.461 | 91.98 | 142.82
0.08 | 50.395 | 100.89 | 153.61
0.09 | 55.475 | 110.22 | 164.53
0.1 | 60.31 | 119.56 | 175.63
0.11 | 65.54 | 129.39 | 187.03
0.12 | 70.73 | 139.46 | 198.43
0.13 | 75.8 | 149.74 | 210.17
0.14 | 80.63 | 160.03 | 221.86
0.15 | 85.41 | 170.57 | 233.64
0.16 | 90.12 | 181.48 | 245.74
0.17 | 94.71 | 192.29 | 257.5
0.18 | 99.12 | 203.28 | 269.58
0.19 | 103.3 | 214.2 | 281.66
0.2 | 107.19 | 225.5 | 293.81
0.21 | 110.98 | 236.92 | 305.93
0.22 | 114.48 | 248.12 | 317.97
0.23 | 117.91 | 259.55 | 330.15
0.24 | 121.32 | 270.68 | 342.24
0.25 | 124.3 | 282.22 | 354.36
0.26 | 127.23 | 293.55 | 366.2
0.27 | 129.66 | 304.88 | 378.27
0.28 | 132.16 | 316.07 | 390.15
0.29 | 134.64 | 327.23 | 401.91
0.3 | 137.05 | 338.47 | 413.77
0.31 | 139.26 | 349.52 | 425.31
0.32 | 141.1 | 360.49 | 436.88
0.33 | 142.68 | 371.31 | 448.3
0.34 | 144.47 | 382.08 | 459.6
0.35 | 146.5 | 392.66 | 470.69
0.36 | 147.91 | 403.14 | 481.7
0.37 | 149.15 | 413.57 | 492.66
0.38 | 150.47 | 423.49 | 503.36
0.39 | 151.72 | 433.49 | 513.74
0.4 | 153.38 | 443.18 | 524.01
0.41 | 154.26 | 452.67 | 534.21
0.42 | 155.01 | 462.17 | 544.27
0.43 | 156.19 | 471.18 | 554.02
0.44 | 157.23 | 480 | 563.72
0.45 | 158.29 | 488.52 | 573
0.46 | 158.77 | 497.03 | 582.2
0.47 | 159.44 | 505.03 | 590.8
0.48 | 160.25 | 512.75 | 599.9
0.49 | 161.44 | 520.21 | 608.3
0.5 | 161.86 | 527.47 | 616.3

## Tranconductance (mS-mm)
VGS (V) | VDS = 0.100 V | VDS = 0.500 V | VDS = 0.900 V
-0.75 | -0.00183 | -0.00498 | -0.01229
-0.74 | -0.0017035 | -0.005055 | -0.01262
-0.73 | -0.0015315 | -0.004405 | -0.01472
-0.72 | -0.001531 | -0.00456 | -0.01311
-0.71 | -0.0013615 | -0.004565 | -0.01091
-0.7 | -0.001352 | -0.003945 | -0.01239
-0.69 | -0.0013575 | -0.00423 | -0.01252
-0.68 | -0.0011425 | -0.004415 | -0.01065
-0.67 | -0.001172 | -0.00401 | -0.00982
-0.66 | -0.0011595 | -0.00367 | -0.011365
-0.65 | -0.0010075 | -0.003605 | -0.011855
-0.64 | -0.000938 | -0.00352 | -0.01111
-0.63 | -0.0010875 | -0.003665 | -0.00972
-0.62 | -0.001073 | -0.003645 | -0.009755
-0.61 | -0.0009485 | -0.003395 | -0.00944
-0.6 | -0.0008685 | -0.003245 | -0.009155
-0.59 | -0.0007395 | -0.002765 | -0.009255
-0.58 | -0.000733 | -0.00227 | -0.00871
-0.57 | -0.000809 | -0.00274 | -0.008615
-0.56 | -0.0008585 | -0.00286 | -0.00811
-0.55 | -0.000718 | -0.00236 | -0.00729
-0.54 | -0.0005705 | -0.00228 | -0.006935
-0.53 | -0.000614 | -0.00227 | -0.00639
-0.52 | -0.0005275 | -0.001905 | -0.00547
-0.51 | -0.00036 | -0.001665 | -0.004815
-0.5 | -0.0003105 | -0.001205 | -0.003075
-0.49 | -0.0002015 | -0.000935 | -0.001905
-0.48 | -3.5e-05 | -0.00032 | -0.000555
-0.47 | 0.000178 | 0.000795 | 0.0021
-0.46 | 0.0004855 | 0.00164 | 0.005875
-0.45 | 0.000836 | 0.002925 | 0.011045
-0.44 | 0.0013315 | 0.00487 | 0.01785
-0.43 | 0.002053 | 0.007365 | 0.02766
-0.42 | 0.003003 | 0.010915 | 0.0409
-0.41 | 0.004264 | 0.0158 | 0.05823
-0.4 | 0.0060435 | 0.022285 | 0.083435
-0.39 | 0.0084955 | 0.031365 | 0.121875
-0.38 | 0.0123315 | 0.04392 | 0.17086
-0.37 | 0.0169435 | 0.06022 | 0.23375
-0.36 | 0.022465 | 0.08337 | 0.3257
-0.35 | 0.031095 | 0.11627 | 0.4569
-0.34 | 0.04272 | 0.17018 | 0.63655
-0.33 | 0.05829 | 0.228695 | 0.879
-0.32 | 0.07949 | 0.30345 | 1.1978
-0.31 | 0.109095 | 0.4188 | 1.67315
-0.3 | 0.16437 | 0.57105 | 2.29635
-0.29 | 0.22146 | 0.78025 | 3.1175
-0.28 | 0.2839 | 1.06365 | 4.176
-0.27 | 0.386 | 1.49225 | 5.6505
-0.26 | 0.5235 | 1.9847 | 7.7465
-0.25 | 0.70175 | 2.6465 | 10.3255
-0.24 | 0.9578 | 3.591 | 13.964
-0.23 | 1.2946 | 4.7855 | 18.645
-0.22 | 1.82625 | 6.4005 | 24.435
-0.21 | 2.40965 | 8.4965 | 32.35
-0.2 | 3.145 | 11.267 | 42.225
-0.19 | 4.2455 | 15.021 | 55.105
-0.18 | 5.637 | 19.8805 | 70.185
-0.17 | 7.428 | 25.74 | 88.71
-0.16 | 9.7915 | 33.215 | 112.545
-0.15 | 13.1305 | 43.58 | 141.42
-0.14 | 17.2765 | 55.495 | 173.085
-0.13 | 22.34 | 70.58 | 207.35
-0.12 | 29.055 | 89.44 | 246.2
-0.11 | 37.52 | 111.615 | 290.95
-0.1 | 48.115 | 139.47 | 342.6
-0.09 | 61.155 | 169.45 | 385.9
-0.08 | 76.505 | 203 | 433
-0.07 | 94.695 | 241.65 | 489.55
-0.06 | 115.745 | 288.95 | 538
-0.05 | 139.085 | 335.4 | 589.95
-0.04 | 168.4 | 381.8 | 640.05
-0.03 | 200.15 | 434.9 | 689.4
-0.02 | 230.75 | 479.75 | 744.4
-0.01 | 264.3 | 536.15 | 791
0 | 300.7 | 591.05 | 827
0.01 | 334.15 | 631.6 | 863
0.02 | 367.3 | 676.9 | 904.5
0.03 | 400.7 | 727.2 | 944
0.04 | 424.15 | 762 | 977
0.05 | 447.2 | 805 | 1006
0.06 | 472.55 | 852.5 | 1035
0.07 | 488.4 | 877.5 | 1064.5
0.08 | 500.7 | 912 | 1085.5
0.09 | 495.75 | 933.5 | 1101
0.1 | 503.25 | 958.5 | 1125
0.11 | 521 | 995 | 1140
0.12 | 513 | 1017.5 | 1157
0.13 | 495 | 1028.5 | 1171.5
0.14 | 480.5 | 1041.5 | 1173.5
0.15 | 474.5 | 1072.5 | 1194
0.16 | 465 | 1086 | 1193
0.17 | 450 | 1090 | 1192
0.18 | 429.5 | 1095.5 | 1208
0.19 | 403.5 | 1111 | 1211.5
0.2 | 384 | 1136 | 1213.5
0.21 | 364.5 | 1131 | 1208
0.22 | 346.5 | 1131.5 | 1211
0.23 | 342 | 1128 | 1213.5
0.24 | 319.5 | 1133.5 | 1210.5
0.25 | 295.5 | 1143.5 | 1198
0.26 | 268 | 1133 | 1195.5
0.27 | 246.5 | 1126 | 1197.5
0.28 | 249 | 1117.5 | 1182
0.29 | 244.5 | 1120 | 1181
0.3 | 231 | 1114.5 | 1170
0.31 | 202.5 | 1101 | 1155.5
0.32 | 171 | 1089.5 | 1149.5
0.33 | 168.5 | 1079.5 | 1136
0.34 | 191 | 1067.5 | 1119.5
0.35 | 172 | 1053 | 1105
0.36 | 132.5 | 1045.5 | 1098.5
0.37 | 128 | 1017.5 | 1083
0.38 | 128.5 | 996 | 1054
0.39 | 145.5 | 984.5 | 1032.5
0.4 | 127 | 959 | 1023.5
0.41 | 81.5 | 949.5 | 1013
0.42 | 96.5 | 925.5 | 990.5
0.43 | 111 | 891.5 | 972.5
0.44 | 105 | 867 | 949
0.45 | 77 | 851.5 | 924
0.46 | 57.5 | 825.5 | 890
0.47 | 74 | 786 | 885
0.48 | 100 | 759 | 875
0.49 | 80.5 | 736 | 820
0.5 | 42 | 726 | 800