## IDS-VDS Characteristic (mA-mm)
VGS (V) | VDS = 0.100 V | VDS = 0.500 V | VDS = 0.900 V
-0.75 | 0.00038183 | 0.0014729 | 0.0047234
-0.74 | 0.00036205 | 0.0014186 | 0.0045952
-0.73 | 0.00034526 | 0.0013756 | 0.0044726
-0.72 | 0.00032987 | 0.0013251 | 0.0043292
-0.71 | 0.00031739 | 0.0012799 | 0.0041964
-0.7 | 0.000306 | 0.0012344 | 0.0040789
-0.69 | 0.00029051 | 0.0011934 | 0.0039608
-0.68 | 0.00027885 | 0.0011547 | 0.0038292
-0.67 | 0.00026799 | 0.0011008 | 0.0037337
-0.66 | 0.0002545 | 0.001066 | 0.003605
-0.65 | 0.0002435 | 0.001037 | 0.0035028
-0.64 | 0.00023027 | 0.0009959 | 0.0034098
-0.63 | 0.00022151 | 0.0009626 | 0.0032877
-0.62 | 0.00021013 | 0.0009318 | 0.0032069
-0.61 | 0.0002011 | 0.0009012 | 0.0030891
-0.6 | 0.0001909 | 0.0008637 | 0.0030132
-0.59 | 0.00018393 | 0.0008349 | 0.0029129
-0.58 | 0.00017522 | 0.0008061 | 0.0028481
-0.57 | 0.0001668 | 0.0007752 | 0.0027574
-0.56 | 0.00015997 | 0.0007501 | 0.0026629
-0.55 | 0.00015282 | 0.0007244 | 0.0025902
-0.54 | 0.00014627 | 0.0007024 | 0.002512
-0.53 | 0.00014162 | 0.0006758 | 0.0024539
-0.52 | 0.00013613 | 0.0006566 | 0.0023898
-0.51 | 0.00013058 | 0.0006362 | 0.0023418
-0.5 | 0.00012727 | 0.0006249 | 0.0022715
-0.49 | 0.00012425 | 0.000616 | 0.0022566
-0.48 | 0.0001222 | 0.0006056 | 0.0022427
-0.47 | 0.00012385 | 0.0006136 | 0.0022652
-0.46 | 0.00012704 | 0.000626 | 0.0023088
-0.45 | 0.00013285 | 0.0006433 | 0.002393
-0.44 | 0.00014408 | 0.0006852 | 0.0025203
-0.43 | 0.00016074 | 0.0007463 | 0.0027427
-0.42 | 0.00018547 | 0.0008344 | 0.0030803
-0.41 | 0.00022131 | 0.0009652 | 0.0035656
-0.4 | 0.00027115 | 0.001155 | 0.0042721
-0.39 | 0.0003438 | 0.0014218 | 0.0052655
-0.38 | 0.00044312 | 0.0017897 | 0.006754
-0.37 | 0.0005921 | 0.0023066 | 0.008726
-0.36 | 0.0007849 | 0.003016 | 0.011533
-0.35 | 0.0010473 | 0.0040116 | 0.015373
-0.34 | 0.0014134 | 0.0053885 | 0.020808
-0.33 | 0.0019097 | 0.007432 | 0.028244
-0.32 | 0.0025912 | 0.009986 | 0.038406
-0.31 | 0.0035272 | 0.013571 | 0.052682
-0.3 | 0.0047948 | 0.018458 | 0.0727
-0.29 | 0.006831 | 0.025182 | 0.09926
-0.28 | 0.009261 | 0.03415 | 0.13502
-0.27 | 0.012599 | 0.046641 | 0.18495
-0.26 | 0.017014 | 0.06415 | 0.25096
-0.25 | 0.023104 | 0.08672 | 0.34009
-0.24 | 0.031235 | 0.117 | 0.45794
-0.23 | 0.042372 | 0.15851 | 0.6222
-0.22 | 0.05736 | 0.2138 | 0.8344
-0.21 | 0.07726 | 0.2873 | 1.1188
-0.2 | 0.10373 | 0.38404 | 1.489
-0.19 | 0.13982 | 0.51529 | 1.9681
-0.18 | 0.18849 | 0.6898 | 2.6076
-0.17 | 0.25198 | 0.9156 | 3.3921
-0.16 | 0.33756 | 1.2074 | 4.401
-0.15 | 0.44761 | 1.5876 | 5.6641
-0.14 | 0.6041 | 2.0932 | 7.275
-0.13 | 0.7957 | 2.7086 | 9.121
-0.12 | 1.0535 | 3.5106 | 11.394
-0.11 | 1.383 | 4.5145 | 14.104
-0.1 | 1.8052 | 5.76 | 17.233
-0.09 | 2.361 | 7.319 | 20.909
-0.08 | 3.0363 | 9.196 | 24.984
-0.07 | 3.8981 | 11.388 | 29.567
-0.06 | 4.9442 | 14.057 | 34.704
-0.05 | 6.212 | 17.181 | 40.333
-0.04 | 7.747 | 20.771 | 46.413
-0.03 | 9.597 | 24.892 | 53.062
-0.02 | 11.74 | 29.395 | 60.31
-0.01 | 14.216 | 34.509 | 67.86
0 | 17.098 | 40.163 | 76
0.01 | 20.247 | 46.285 | 84.47
0.02 | 23.701 | 52.707 | 93.11
0.03 | 27.55 | 59.83 | 102.52
0.04 | 31.683 | 67.14 | 112.1
0.05 | 36.037 | 75.04 | 121.93
0.06 | 40.684 | 83.3 | 132.12
0.07 | 45.529 | 91.86 | 142.6
0.08 | 50.413 | 100.76 | 153.42
0.09 | 55.428 | 109.9 | 164.31
0.1 | 60.35 | 119.44 | 175.45
0.11 | 65.44 | 129.21 | 186.63
0.12 | 70.65 | 139.27 | 198.17
0.13 | 75.72 | 149.26 | 209.81
0.14 | 80.67 | 159.7 | 221.46
0.15 | 85.37 | 170.3 | 233.28
0.16 | 90.04 | 181.06 | 245.14
0.17 | 94.53 | 192.08 | 257.12
0.18 | 98.91 | 202.76 | 269.13
0.19 | 103.15 | 213.85 | 281.12
0.2 | 107.17 | 225.06 | 293.27
0.21 | 110.9 | 236.3 | 305.33
0.22 | 114.37 | 247.66 | 317.52
0.23 | 117.71 | 258.9 | 329.62
0.24 | 120.94 | 270.22 | 341.62
0.25 | 124.16 | 281.63 | 353.69
0.26 | 127.21 | 292.94 | 365.72
0.27 | 129.73 | 304.07 | 377.61
0.28 | 132.04 | 315.47 | 389.5
0.29 | 134.36 | 326.56 | 401.27
0.3 | 136.71 | 337.85 | 412.89
0.31 | 139.17 | 348.79 | 424.59
0.32 | 141.02 | 359.55 | 436.09
0.33 | 142.62 | 370.53 | 447.52
0.34 | 144.27 | 381.31 | 458.95
0.35 | 146.05 | 391.91 | 469.74
0.36 | 147.83 | 402.34 | 480.93
0.37 | 149.09 | 412.58 | 491.8
0.38 | 150.17 | 422.78 | 502.47
0.39 | 151.5 | 432.71 | 512.93
0.4 | 153.14 | 442.35 | 523.2
0.41 | 154.2 | 451.79 | 533.34
0.42 | 154.96 | 461.2 | 543.53
0.43 | 155.89 | 470.38 | 553.26
0.44 | 156.9 | 479.2 | 562.73
0.45 | 158.25 | 487.73 | 571.9
0.46 | 158.79 | 495.98 | 581.2
0.47 | 159.28 | 504.11 | 590.4
0.48 | 160.15 | 511.99 | 599
0.49 | 161.07 | 519.47 | 607.4
0.5 | 161.87 | 526.65 | 615.6

## Tranconductance (mS-mm)
VGS (V) | VDS = 0.100 V | VDS = 0.500 V | VDS = 0.900 V
-0.75 | -0.001978 | -0.00543 | -0.01282
-0.74 | -0.0018285 | -0.004865 | -0.01254
-0.73 | -0.001609 | -0.004675 | -0.0133
-0.72 | -0.0013935 | -0.004785 | -0.01381
-0.71 | -0.0011935 | -0.004535 | -0.012515
-0.7 | -0.001344 | -0.004325 | -0.01178
-0.69 | -0.0013575 | -0.003985 | -0.012485
-0.68 | -0.001126 | -0.00463 | -0.011355
-0.67 | -0.0012175 | -0.004435 | -0.01121
-0.66 | -0.0012245 | -0.00319 | -0.011545
-0.65 | -0.0012115 | -0.003505 | -0.00976
-0.64 | -0.0010995 | -0.00372 | -0.010755
-0.63 | -0.001007 | -0.003205 | -0.010145
-0.62 | -0.0010205 | -0.00307 | -0.00993
-0.61 | -0.0009615 | -0.003405 | -0.009685
-0.6 | -0.0008585 | -0.003315 | -0.00881
-0.59 | -0.000784 | -0.00288 | -0.008255
-0.58 | -0.0008565 | -0.002985 | -0.007775
-0.57 | -0.0007625 | -0.0028 | -0.00926
-0.56 | -0.000699 | -0.00254 | -0.00836
-0.55 | -0.000685 | -0.002385 | -0.007545
-0.54 | -0.00056 | -0.00243 | -0.006815
-0.53 | -0.000507 | -0.00229 | -0.00611
-0.52 | -0.000552 | -0.00198 | -0.005605
-0.51 | -0.000443 | -0.001585 | -0.005915
-0.5 | -0.0003165 | -0.00101 | -0.00426
-0.49 | -0.0002535 | -0.000965 | -0.00144
-0.48 | -2e-05 | -0.00012 | 0.00043
-0.47 | 0.000242 | 0.00102 | 0.003305
-0.46 | 0.00045 | 0.001485 | 0.00639
-0.45 | 0.000852 | 0.00296 | 0.010575
-0.44 | 0.0013945 | 0.00515 | 0.017485
-0.43 | 0.0020695 | 0.00746 | 0.028
-0.42 | 0.0030285 | 0.010945 | 0.041145
-0.41 | 0.004284 | 0.01603 | 0.05959
-0.4 | 0.0061245 | 0.02283 | 0.084995
-0.39 | 0.0085985 | 0.031735 | 0.124095
-0.38 | 0.012415 | 0.04424 | 0.173025
-0.37 | 0.017089 | 0.061315 | 0.23895
-0.36 | 0.02276 | 0.08525 | 0.33235
-0.35 | 0.031425 | 0.118625 | 0.46375
-0.34 | 0.04312 | 0.17102 | 0.64355
-0.33 | 0.05889 | 0.229875 | 0.8799
-0.32 | 0.080875 | 0.30695 | 1.2219
-0.31 | 0.11018 | 0.4236 | 1.7147
-0.3 | 0.16519 | 0.58055 | 2.3289
-0.29 | 0.22331 | 0.7846 | 3.116
-0.28 | 0.2884 | 1.07295 | 4.2845
-0.27 | 0.38765 | 1.5 | 5.797
-0.26 | 0.52525 | 2.00395 | 7.757
-0.25 | 0.71105 | 2.6425 | 10.349
-0.24 | 0.9634 | 3.5895 | 14.1055
-0.23 | 1.30625 | 4.84 | 18.823
-0.22 | 1.7444 | 6.4395 | 24.83
-0.21 | 2.3185 | 8.512 | 32.73
-0.2 | 3.128 | 11.3995 | 42.465
-0.19 | 4.238 | 15.288 | 55.93
-0.18 | 5.608 | 20.0155 | 71.2
-0.17 | 7.4535 | 25.88 | 89.67
-0.16 | 9.7815 | 33.6 | 113.6
-0.15 | 13.327 | 44.29 | 143.7
-0.14 | 17.4045 | 56.05 | 172.845
-0.13 | 22.47 | 70.87 | 205.95
-0.12 | 29.365 | 90.295 | 249.15
-0.11 | 37.585 | 112.47 | 291.95
-0.1 | 48.9 | 140.225 | 340.25
-0.09 | 61.555 | 171.8 | 387.55
-0.08 | 76.855 | 203.45 | 432.9
-0.07 | 95.395 | 243.05 | 486
-0.06 | 115.695 | 289.65 | 538.3
-0.05 | 140.14 | 335.7 | 585.45
-0.04 | 169.25 | 385.55 | 636.45
-0.03 | 199.65 | 431.2 | 694.85
-0.02 | 230.95 | 480.85 | 739.9
-0.01 | 267.9 | 538.4 | 784.5
0 | 301.55 | 588.8 | 830.5
0.01 | 330.15 | 627.2 | 855.5
0.02 | 365.15 | 677.25 | 902.5
0.03 | 399.1 | 721.65 | 949.5
0.04 | 424.35 | 760.5 | 970.5
0.05 | 450.05 | 808 | 1001
0.06 | 474.6 | 841 | 1033.5
0.07 | 486.45 | 873 | 1065
0.08 | 494.95 | 902 | 1085.5
0.09 | 496.85 | 934 | 1101.5
0.1 | 500.6 | 965.5 | 1116
0.11 | 515 | 991.5 | 1136
0.12 | 514 | 1002.5 | 1159
0.13 | 501 | 1021.5 | 1164.5
0.14 | 482.5 | 1052 | 1173.5
0.15 | 468.5 | 1068 | 1184
0.16 | 458 | 1089 | 1192
0.17 | 443.5 | 1085 | 1199.5
0.18 | 431 | 1088.5 | 1200
0.19 | 413 | 1115 | 1207
0.2 | 387.5 | 1122.5 | 1210.5
0.21 | 360 | 1130 | 1212.5
0.22 | 340.5 | 1130 | 1214.5
0.23 | 328.5 | 1128 | 1205
0.24 | 322.5 | 1136.5 | 1203.5
0.25 | 313.5 | 1136 | 1205
0.26 | 278.5 | 1122 | 1196
0.27 | 241.5 | 1126.5 | 1189
0.28 | 231.5 | 1124.5 | 1183
0.29 | 233.5 | 1119 | 1169.5
0.3 | 240.5 | 1111.5 | 1166
0.31 | 215.5 | 1085 | 1160
0.32 | 172.5 | 1087 | 1146.5
0.33 | 162.5 | 1088 | 1143
0.34 | 171.5 | 1069 | 1111
0.35 | 178 | 1051.5 | 1099
0.36 | 152 | 1033.5 | 1103
0.37 | 117 | 1022 | 1077
0.38 | 120.5 | 1006.5 | 1056.5
0.39 | 148.5 | 978.5 | 1036.5
0.4 | 135 | 954 | 1020.5
0.41 | 91 | 942.5 | 1016.5
0.42 | 84.5 | 929.5 | 996
0.43 | 97 | 900 | 960
0.44 | 118 | 867.5 | 932
0.45 | 94.5 | 839 | 923.5
0.46 | 51.5 | 819 | 925
0.47 | 68 | 800.5 | 890
0.48 | 89.5 | 768 | 850
0.49 | 86 | 733 | 830
0.5 | 80 | 718 | 820