## IDS-VDS Characteristic (mA-mm)
VGS (V) | VDS = 0.100 V | VDS = 0.500 V | VDS = 0.900 V
-0.75 | 0.00039426 | 0.0015421 | 0.0048903
-0.74 | 0.00037734 | 0.0014898 | 0.0047319
-0.73 | 0.00036397 | 0.0014401 | 0.0046
-0.72 | 0.00034793 | 0.0013898 | 0.0045302
-0.71 | 0.00033365 | 0.0013476 | 0.0043862
-0.7 | 0.00031951 | 0.0013027 | 0.0042575
-0.69 | 0.0003022 | 0.001262 | 0.0041107
-0.68 | 0.00029168 | 0.0012151 | 0.0040154
-0.67 | 0.00027756 | 0.0011765 | 0.0038728
-0.66 | 0.00026511 | 0.0011304 | 0.0037614
-0.65 | 0.00025409 | 0.001081 | 0.0036478
-0.64 | 0.00024388 | 0.001051 | 0.0035385
-0.63 | 0.00023111 | 0.0010136 | 0.0034305
-0.62 | 0.00022121 | 0.0009763 | 0.0033333
-0.61 | 0.00020972 | 0.0009384 | 0.0032197
-0.6 | 0.00020053 | 0.0009055 | 0.0031342
-0.59 | 0.00019141 | 0.000879 | 0.003011
-0.58 | 0.00018237 | 0.0008444 | 0.002935
-0.57 | 0.00017522 | 0.0008127 | 0.0028478
-0.56 | 0.00016887 | 0.0007852 | 0.0027534
-0.55 | 0.00016067 | 0.0007579 | 0.0026751
-0.54 | 0.0001547 | 0.000731 | 0.0026115
-0.53 | 0.00014693 | 0.0007062 | 0.0025408
-0.52 | 0.00014218 | 0.0006851 | 0.0024745
-0.51 | 0.00013572 | 0.0006672 | 0.0024168
-0.5 | 0.00013221 | 0.0006539 | 0.0023732
-0.49 | 0.00012916 | 0.0006425 | 0.0023281
-0.48 | 0.00012691 | 0.0006283 | 0.0023008
-0.47 | 0.00012683 | 0.0006294 | 0.0022994
-0.46 | 0.00012889 | 0.000632 | 0.0023245
-0.45 | 0.0001339 | 0.0006471 | 0.0023844
-0.44 | 0.00014363 | 0.0006799 | 0.002492
-0.43 | 0.00015921 | 0.0007351 | 0.0026812
-0.42 | 0.00018106 | 0.0008142 | 0.0029568
-0.41 | 0.00021354 | 0.0009277 | 0.0033691
-0.4 | 0.00025962 | 0.0010961 | 0.0039556
-0.39 | 0.00032643 | 0.0013283 | 0.0048158
-0.38 | 0.00041707 | 0.0016557 | 0.006091
-0.37 | 0.00054625 | 0.002117 | 0.007766
-0.36 | 0.00076 | 0.0027536 | 0.010169
-0.35 | 0.0010118 | 0.0036421 | 0.013572
-0.34 | 0.0013595 | 0.0048567 | 0.018387
-0.33 | 0.0018311 | 0.006686 | 0.024838
-0.32 | 0.0024808 | 0.009015 | 0.034087
-0.31 | 0.0033622 | 0.012242 | 0.046563
-0.3 | 0.0045675 | 0.01664 | 0.06406
-0.29 | 0.006433 | 0.022731 | 0.08763
-0.28 | 0.008722 | 0.030914 | 0.11961
-0.27 | 0.011864 | 0.042359 | 0.16427
-0.26 | 0.01604 | 0.05797 | 0.22343
-0.25 | 0.02181 | 0.07904 | 0.30401
-0.24 | 0.029528 | 0.10691 | 0.41347
-0.23 | 0.040128 | 0.1449 | 0.55792
-0.22 | 0.054109 | 0.19605 | 0.7523
-0.21 | 0.07449 | 0.26246 | 1.0118
-0.2 | 0.10043 | 0.35357 | 1.3482
-0.19 | 0.13516 | 0.4739 | 1.7886
-0.18 | 0.18112 | 0.6336 | 2.3736
-0.17 | 0.24272 | 0.8415 | 3.118
-0.16 | 0.32399 | 1.1139 | 4.0434
-0.15 | 0.43054 | 1.4693 | 5.2235
-0.14 | 0.5754 | 1.9257 | 6.727
-0.13 | 0.761 | 2.5157 | 8.505
-0.12 | 1.0038 | 3.2711 | 10.667
-0.11 | 1.3186 | 4.2164 | 13.262
-0.1 | 1.7284 | 5.3775 | 16.21
-0.09 | 2.2534 | 6.853 | 19.775
-0.08 | 2.9116 | 8.642 | 23.73
-0.07 | 3.7362 | 10.779 | 28.225
-0.06 | 4.7446 | 13.331 | 33.218
-0.05 | 5.98 | 16.298 | 38.758
-0.04 | 7.494 | 19.806 | 44.867
-0.03 | 9.29 | 23.805 | 51.333
-0.02 | 11.408 | 28.255 | 58.49
-0.01 | 13.839 | 33.274 | 65.98
0 | 16.673 | 38.795 | 74.11
0.01 | 19.818 | 44.797 | 82.5
0.02 | 23.273 | 51.237 | 91.28
0.03 | 27.066 | 58.2 | 100.6
0.04 | 31.186 | 65.62 | 110.19
0.05 | 35.558 | 73.33 | 119.95
0.06 | 40.181 | 81.55 | 130.3
0.07 | 45.058 | 90.24 | 140.88
0.08 | 50.031 | 99.11 | 151.57
0.09 | 55.082 | 108.3 | 162.64
0.1 | 59.99 | 117.89 | 173.63
0.11 | 65.24 | 127.49 | 185.09
0.12 | 70.41 | 137.71 | 196.79
0.13 | 75.46 | 147.87 | 208.43
0.14 | 80.41 | 158.34 | 220.19
0.15 | 85.29 | 169.05 | 232.04
0.16 | 90.1 | 179.82 | 244.07
0.17 | 94.75 | 190.78 | 256.16
0.18 | 99.19 | 201.86 | 268.23
0.19 | 103.43 | 213.08 | 280.24
0.2 | 107.37 | 224.26 | 292.53
0.21 | 111.17 | 235.68 | 304.83
0.22 | 114.86 | 247.12 | 317.03
0.23 | 118.43 | 258.48 | 329.3
0.24 | 121.94 | 270.01 | 341.27
0.25 | 124.9 | 281.46 | 353.65
0.26 | 127.71 | 292.87 | 365.81
0.27 | 130.42 | 304.36 | 377.78
0.28 | 132.99 | 315.67 | 389.8
0.29 | 135.65 | 326.93 | 401.56
0.3 | 138.03 | 338.28 | 413.54
0.31 | 140.04 | 349.46 | 425.33
0.32 | 142.02 | 360.55 | 436.89
0.33 | 143.9 | 371.57 | 448.36
0.34 | 145.85 | 382.26 | 459.79
0.35 | 147.62 | 393.09 | 471.1
0.36 | 149.06 | 403.63 | 482.15
0.37 | 150.3 | 414.16 | 493.21
0.38 | 152.04 | 424.34 | 503.87
0.39 | 153.34 | 434.29 | 514.52
0.4 | 154.6 | 444.16 | 524.95
0.41 | 155.65 | 453.9 | 535.24
0.42 | 156.47 | 463.34 | 545.47
0.43 | 157.8 | 472.54 | 555.14
0.44 | 158.91 | 481.39 | 565
0.45 | 159.72 | 490.2 | 574.4
0.46 | 160.39 | 498.67 | 583.7
0.47 | 161.32 | 506.82 | 592.6
0.48 | 162.19 | 514.58 | 601.4
0.49 | 163.15 | 522.33 | 609.8
0.5 | 163.57 | 529.68 | 618.2

## Tranconductance (mS-mm)
VGS (V) | VDS = 0.100 V | VDS = 0.500 V | VDS = 0.900 V
-0.75 | -0.001692 | -0.00523 | -0.01584
-0.74 | -0.0015145 | -0.0051 | -0.014515
-0.73 | -0.0014705 | -0.005 | -0.010085
-0.72 | -0.001516 | -0.004625 | -0.01069
-0.71 | -0.001421 | -0.004355 | -0.013635
-0.7 | -0.0015725 | -0.00428 | -0.013775
-0.69 | -0.0013915 | -0.00438 | -0.012105
-0.68 | -0.001232 | -0.004275 | -0.011895
-0.67 | -0.0013285 | -0.004235 | -0.0127
-0.66 | -0.0011735 | -0.004775 | -0.01125
-0.65 | -0.0010615 | -0.00397 | -0.011145
-0.64 | -0.001149 | -0.00337 | -0.010865
-0.63 | -0.0011335 | -0.003735 | -0.01026
-0.62 | -0.0010695 | -0.00376 | -0.01054
-0.61 | -0.001034 | -0.00354 | -0.009955
-0.6 | -0.0009155 | -0.00297 | -0.010435
-0.59 | -0.000908 | -0.003055 | -0.00996
-0.58 | -0.0008095 | -0.003315 | -0.00816
-0.57 | -0.000675 | -0.00296 | -0.00908
-0.56 | -0.0007275 | -0.00274 | -0.008635
-0.55 | -0.0007085 | -0.00271 | -0.007095
-0.54 | -0.000687 | -0.002585 | -0.006715
-0.53 | -0.000626 | -0.002295 | -0.00685
-0.52 | -0.0005605 | -0.00195 | -0.0062
-0.51 | -0.0004985 | -0.00156 | -0.005065
-0.5 | -0.000328 | -0.001235 | -0.004435
-0.49 | -0.000265 | -0.00128 | -0.00362
-0.48 | -0.0001165 | -0.000655 | -0.001435
-0.47 | 9.9e-05 | 0.000185 | 0.001185
-0.46 | 0.0003535 | 0.000885 | 0.00425
-0.45 | 0.000737 | 0.002395 | 0.008375
-0.44 | 0.0012655 | 0.0044 | 0.01484
-0.43 | 0.0018715 | 0.006715 | 0.02324
-0.42 | 0.0027165 | 0.00963 | 0.034395
-0.41 | 0.003928 | 0.014095 | 0.04994
-0.4 | 0.0056445 | 0.02003 | 0.072335
-0.39 | 0.0078725 | 0.02798 | 0.10677
-0.38 | 0.010991 | 0.039435 | 0.14751
-0.37 | 0.0171465 | 0.054895 | 0.2039
-0.36 | 0.0232775 | 0.076255 | 0.2903
-0.35 | 0.029975 | 0.105155 | 0.4109
-0.34 | 0.040965 | 0.152195 | 0.5633
-0.33 | 0.056065 | 0.207915 | 0.785
-0.32 | 0.076555 | 0.2778 | 1.08625
-0.31 | 0.104335 | 0.38125 | 1.49865
-0.3 | 0.15354 | 0.52445 | 2.05335
-0.29 | 0.207725 | 0.7137 | 2.7775
-0.28 | 0.27155 | 0.9814 | 3.832
-0.27 | 0.3659 | 1.3528 | 5.191
-0.26 | 0.4973 | 1.83405 | 6.987
-0.25 | 0.6744 | 2.447 | 9.502
-0.24 | 0.9159 | 3.293 | 12.6955
-0.23 | 1.22905 | 4.457 | 16.9415
-0.22 | 1.7181 | 5.878 | 22.694
-0.21 | 2.31605 | 7.876 | 29.795
-0.2 | 3.0335 | 10.572 | 38.84
-0.19 | 4.0345 | 14.0015 | 51.27
-0.18 | 5.378 | 18.38 | 66.47
-0.17 | 7.1435 | 24.015 | 83.49
-0.16 | 9.391 | 31.39 | 105.275
-0.15 | 12.5705 | 40.59 | 134.18
-0.14 | 16.523 | 52.32 | 164.075
-0.13 | 21.42 | 67.27 | 197
-0.12 | 27.88 | 85.035 | 237.85
-0.11 | 36.23 | 105.32 | 277.15
-0.1 | 46.74 | 131.83 | 325.65
-0.09 | 59.16 | 163.225 | 376
-0.08 | 74.14 | 196.3 | 422.5
-0.07 | 91.65 | 234.45 | 474.4
-0.06 | 112.19 | 275.95 | 526.65
-0.05 | 137.47 | 323.75 | 582.45
-0.04 | 165.5 | 375.35 | 628.75
-0.03 | 195.7 | 422.45 | 681.15
-0.02 | 227.45 | 473.45 | 732.35
-0.01 | 263.25 | 527 | 781
0 | 298.95 | 576.15 | 826
0.01 | 330 | 622.1 | 858.5
0.02 | 362.4 | 670.15 | 905
0.03 | 395.65 | 719.15 | 945.5
0.04 | 424.6 | 756.5 | 967.5
0.05 | 449.75 | 796.5 | 1005.5
0.06 | 475 | 845.5 | 1046.5
0.07 | 492.5 | 878 | 1063.5
0.08 | 501.2 | 903 | 1088
0.09 | 497.95 | 939 | 1103
0.1 | 507.9 | 959.5 | 1122.5
0.11 | 521 | 991 | 1158
0.12 | 511 | 1019 | 1167
0.13 | 500 | 1031.5 | 1170
0.14 | 491.5 | 1059 | 1180.5
0.15 | 484.5 | 1074 | 1194
0.16 | 473 | 1086.5 | 1206
0.17 | 454.5 | 1102 | 1208
0.18 | 434 | 1115 | 1204
0.19 | 409 | 1120 | 1215
0.2 | 387 | 1130 | 1229.5
0.21 | 374.5 | 1143 | 1225
0.22 | 363 | 1140 | 1223.5
0.23 | 354 | 1144.5 | 1212
0.24 | 323.5 | 1149 | 1217.5
0.25 | 288.5 | 1143 | 1227
0.26 | 276 | 1145 | 1206.5
0.27 | 264 | 1140 | 1199.5
0.28 | 261.5 | 1128.5 | 1189
0.29 | 252 | 1130.5 | 1187
0.3 | 219.5 | 1126.5 | 1188.5
0.31 | 199.5 | 1113.5 | 1167.5
0.32 | 193 | 1105.5 | 1151.5
0.33 | 191.5 | 1085.5 | 1145
0.34 | 186 | 1076 | 1137
0.35 | 160.5 | 1068.5 | 1118
0.36 | 134 | 1053.5 | 1105.5
0.37 | 149 | 1035.5 | 1086
0.38 | 152 | 1006.5 | 1065.5
0.39 | 128 | 991 | 1054
0.4 | 115.5 | 980.5 | 1036
0.41 | 93.5 | 959 | 1026
0.42 | 107.5 | 932 | 995
0.43 | 122 | 902.5 | 976.5
0.44 | 96 | 883 | 963
0.45 | 74 | 864 | 935
0.46 | 80 | 831 | 910
0.47 | 90 | 795.5 | 885
0.48 | 91.5 | 775.5 | 860
0.49 | 69 | 755 | 840
0.5 | 42 | 735 | 840