## IDS-VDS Characteristic (mA-mm)
VGS (V) | VDS = 0.100 V | VDS = 0.500 V | VDS = 0.900 V
-0.75 | 0.00040525 | 0.0015908 | 0.005108
-0.74 | 0.00038685 | 0.0015393 | 0.0049543
-0.73 | 0.00036703 | 0.0014811 | 0.0048482
-0.72 | 0.00035265 | 0.001435 | 0.0046883
-0.71 | 0.00033712 | 0.001397 | 0.0045594
-0.7 | 0.00032319 | 0.0013461 | 0.0044061
-0.69 | 0.00031001 | 0.0012957 | 0.0043069
-0.68 | 0.00029707 | 0.0012514 | 0.0041888
-0.67 | 0.00028599 | 0.0012038 | 0.0040645
-0.66 | 0.00027076 | 0.0011651 | 0.0039311
-0.65 | 0.00025922 | 0.0011205 | 0.003801
-0.64 | 0.00024462 | 0.001087 | 0.0036988
-0.63 | 0.000235 | 0.0010418 | 0.003578
-0.62 | 0.0002242 | 0.0010079 | 0.003485
-0.61 | 0.00021369 | 0.0009751 | 0.0033669
-0.6 | 0.00020467 | 0.0009356 | 0.0032689
-0.59 | 0.00019588 | 0.0009063 | 0.0031517
-0.58 | 0.00018541 | 0.0008754 | 0.0030438
-0.57 | 0.00017886 | 0.0008372 | 0.0029584
-0.56 | 0.00017156 | 0.0008087 | 0.0028706
-0.55 | 0.00016323 | 0.0007838 | 0.0027873
-0.54 | 0.00015608 | 0.0007507 | 0.0027081
-0.53 | 0.0001495 | 0.0007281 | 0.0026314
-0.52 | 0.00014443 | 0.000711 | 0.0025693
-0.51 | 0.00013843 | 0.0006895 | 0.0025052
-0.5 | 0.0001335 | 0.0006697 | 0.002442
-0.49 | 0.00013039 | 0.0006622 | 0.0024008
-0.48 | 0.00012912 | 0.0006497 | 0.0023756
-0.47 | 0.00012811 | 0.0006456 | 0.0023527
-0.46 | 0.00013011 | 0.0006458 | 0.0023754
-0.45 | 0.0001338 | 0.0006673 | 0.0024257
-0.44 | 0.00014249 | 0.0006957 | 0.0025396
-0.43 | 0.00015627 | 0.0007373 | 0.0026813
-0.42 | 0.00017815 | 0.0008099 | 0.0029355
-0.41 | 0.00020837 | 0.0009169 | 0.0033084
-0.4 | 0.0002528 | 0.0010704 | 0.0038703
-0.39 | 0.0003168 | 0.0012919 | 0.0046576
-0.38 | 0.00040491 | 0.0015965 | 0.005861
-0.37 | 0.00052492 | 0.0020305 | 0.007427
-0.36 | 0.0007273 | 0.0026372 | 0.009665
-0.35 | 0.0009672 | 0.0034667 | 0.012856
-0.34 | 0.0013017 | 0.0046188 | 0.017238
-0.33 | 0.0017515 | 0.006337 | 0.023397
-0.32 | 0.0023759 | 0.008551 | 0.031901
-0.31 | 0.0032256 | 0.011598 | 0.043661
-0.3 | 0.0043922 | 0.015794 | 0.06032
-0.29 | 0.006142 | 0.021499 | 0.08258
-0.28 | 0.008338 | 0.029321 | 0.11336
-0.27 | 0.01133 | 0.039946 | 0.155
-0.26 | 0.015388 | 0.054455 | 0.21109
-0.25 | 0.020826 | 0.07524 | 0.28547
-0.24 | 0.028207 | 0.10163 | 0.38912
-0.23 | 0.038299 | 0.13697 | 0.52856
-0.22 | 0.051778 | 0.18579 | 0.7117
-0.21 | 0.0713 | 0.24985 | 0.9599
-0.2 | 0.09593 | 0.33542 | 1.2769
-0.19 | 0.12905 | 0.45042 | 1.7024
-0.18 | 0.17408 | 0.6051 | 2.261
-0.17 | 0.23277 | 0.8063 | 2.9753
-0.16 | 0.31149 | 1.0673 | 3.8755
-0.15 | 0.41578 | 1.4104 | 5.018
-0.14 | 0.55389 | 1.8577 | 6.451
-0.13 | 0.7358 | 2.4269 | 8.216
-0.12 | 0.9757 | 3.1626 | 10.314
-0.11 | 1.2805 | 4.0664 | 12.829
-0.1 | 1.6798 | 5.2159 | 15.79
-0.09 | 2.1976 | 6.647 | 19.254
-0.08 | 2.8381 | 8.41 | 23.151
-0.07 | 3.6542 | 10.48 | 27.569
-0.06 | 4.6492 | 12.997 | 32.554
-0.05 | 5.872 | 15.992 | 38.004
-0.04 | 7.359 | 19.392 | 44.014
-0.03 | 9.157 | 23.354 | 50.529
-0.02 | 11.233 | 27.71 | 57.57
-0.01 | 13.644 | 32.715 | 65.1
0 | 16.44 | 38.247 | 73.13
0.01 | 19.572 | 44.183 | 81.53
0.02 | 23.044 | 50.59 | 90.28
0.03 | 26.799 | 57.48 | 99.55
0.04 | 30.905 | 64.94 | 109.17
0.05 | 35.288 | 72.77 | 119.04
0.06 | 39.911 | 80.83 | 129.27
0.07 | 44.777 | 89.51 | 139.83
0.08 | 49.692 | 98.34 | 150.58
0.09 | 54.742 | 107.45 | 161.44
0.1 | 59.74 | 117.05 | 172.69
0.11 | 64.94 | 126.83 | 184.1
0.12 | 70.09 | 137.01 | 195.77
0.13 | 75.04 | 147.07 | 207.53
0.14 | 80.15 | 157.55 | 219.06
0.15 | 85.19 | 168.24 | 231.07
0.16 | 90.02 | 179.16 | 243.25
0.17 | 94.6 | 190.05 | 255.27
0.18 | 98.87 | 201.12 | 267.5
0.19 | 103.02 | 212.3 | 279.54
0.2 | 107.15 | 223.58 | 291.77
0.21 | 111.14 | 235.13 | 304.14
0.22 | 114.97 | 246.38 | 316.47
0.23 | 118.29 | 257.96 | 328.61
0.24 | 121.68 | 269.41 | 340.85
0.25 | 124.59 | 280.91 | 353.1
0.26 | 127.36 | 292.43 | 365.29
0.27 | 130.3 | 303.71 | 377.39
0.28 | 133.07 | 315.23 | 389.29
0.29 | 135.67 | 326.63 | 401.36
0.3 | 137.81 | 338.01 | 413.28
0.31 | 139.68 | 349.21 | 425.15
0.32 | 141.76 | 360.27 | 436.81
0.33 | 144.03 | 371.23 | 448.34
0.34 | 145.94 | 382.24 | 459.89
0.35 | 147.46 | 393.01 | 471.17
0.36 | 148.7 | 403.55 | 482.41
0.37 | 150.16 | 414.07 | 493.39
0.38 | 152.12 | 424.38 | 504.36
0.39 | 153.38 | 434.53 | 515.01
0.4 | 154.32 | 444.48 | 525.58
0.41 | 155.3 | 454 | 535.83
0.42 | 156.59 | 463.63 | 546.01
0.43 | 157.93 | 472.95 | 556.08
0.44 | 158.79 | 482.06 | 565.89
0.45 | 159.45 | 490.76 | 575
0.46 | 160.27 | 499.19 | 584.8
0.47 | 161.63 | 507.49 | 593.4
0.48 | 162.39 | 515.47 | 602.6
0.49 | 162.99 | 523.25 | 611.1
0.5 | 163.37 | 530.45 | 619.6

## Tranconductance (mS-mm)
VGS (V) | VDS = 0.100 V | VDS = 0.500 V | VDS = 0.900 V
-0.75 | -0.00184 | -0.00515 | -0.01537
-0.74 | -0.001911 | -0.005485 | -0.01299
-0.73 | -0.00171 | -0.005215 | -0.0133
-0.72 | -0.0014955 | -0.004205 | -0.01444
-0.71 | -0.001473 | -0.004445 | -0.01411
-0.7 | -0.0013555 | -0.005065 | -0.012625
-0.69 | -0.001306 | -0.004735 | -0.010865
-0.68 | -0.001201 | -0.004595 | -0.01212
-0.67 | -0.0013155 | -0.004315 | -0.012885
-0.66 | -0.0013385 | -0.004165 | -0.013175
-0.65 | -0.001307 | -0.003905 | -0.011615
-0.64 | -0.001211 | -0.003935 | -0.01115
-0.63 | -0.001021 | -0.003955 | -0.01069
-0.62 | -0.0010655 | -0.003335 | -0.010555
-0.61 | -0.0009765 | -0.003615 | -0.010805
-0.6 | -0.0008905 | -0.00344 | -0.01076
-0.59 | -0.000963 | -0.00301 | -0.011255
-0.58 | -0.000851 | -0.003455 | -0.009665
-0.57 | -0.0006925 | -0.003335 | -0.00866
-0.56 | -0.0007815 | -0.00267 | -0.008555
-0.55 | -0.000774 | -0.0029 | -0.008125
-0.54 | -0.0006865 | -0.002785 | -0.007795
-0.53 | -0.0005825 | -0.001985 | -0.00694
-0.52 | -0.0005535 | -0.00193 | -0.00631
-0.51 | -0.0005465 | -0.002065 | -0.006365
-0.5 | -0.000402 | -0.001365 | -0.00522
-0.49 | -0.000219 | -0.001 | -0.00332
-0.48 | -0.000114 | -0.00083 | -0.002405
-0.47 | 4.95e-05 | -0.000195 | -1e-05
-0.46 | 0.0002845 | 0.001085 | 0.00365
-0.45 | 0.000619 | 0.002495 | 0.00821
-0.44 | 0.0011235 | 0.0035 | 0.01278
-0.43 | 0.001783 | 0.00571 | 0.019795
-0.42 | 0.002605 | 0.00898 | 0.031355
-0.41 | 0.0037325 | 0.013025 | 0.04674
-0.4 | 0.0054215 | 0.01875 | 0.06746
-0.39 | 0.0076055 | 0.026305 | 0.099535
-0.38 | 0.010406 | 0.03693 | 0.13847
-0.37 | 0.0161195 | 0.052035 | 0.1902
-0.36 | 0.022114 | 0.07181 | 0.27145
-0.35 | 0.02872 | 0.09908 | 0.37865
-0.34 | 0.039215 | 0.143515 | 0.52705
-0.33 | 0.05371 | 0.19661 | 0.73315
-0.32 | 0.073705 | 0.26305 | 1.0132
-0.31 | 0.100815 | 0.36215 | 1.42095
-0.3 | 0.14582 | 0.49505 | 1.94595
-0.29 | 0.19729 | 0.67635 | 2.652
-0.28 | 0.2594 | 0.92235 | 3.621
-0.27 | 0.3525 | 1.2567 | 4.8865
-0.26 | 0.4748 | 1.7647 | 6.5235
-0.25 | 0.64095 | 2.35875 | 8.9015
-0.24 | 0.87365 | 3.0865 | 12.1545
-0.23 | 1.17855 | 4.208 | 16.129
-0.22 | 1.65005 | 5.644 | 21.567
-0.21 | 2.2076 | 7.4815 | 28.26
-0.2 | 2.8875 | 10.0285 | 37.125
-0.19 | 3.9075 | 13.484 | 49.205
-0.18 | 5.186 | 17.794 | 63.645
-0.17 | 6.8705 | 23.11 | 80.725
-0.16 | 9.1505 | 30.205 | 102.135
-0.15 | 12.12 | 39.52 | 128.775
-0.14 | 16.001 | 50.825 | 159.9
-0.13 | 21.0905 | 65.245 | 193.15
-0.12 | 27.235 | 81.975 | 230.65
-0.11 | 35.205 | 102.665 | 273.8
-0.1 | 45.855 | 129.03 | 321.25
-0.09 | 57.915 | 159.705 | 368.05
-0.08 | 72.83 | 191.65 | 415.75
-0.07 | 90.555 | 229.35 | 470.15
-0.06 | 110.89 | 275.6 | 521.75
-0.05 | 135.49 | 319.75 | 573
-0.04 | 164.25 | 368.1 | 626.25
-0.03 | 193.7 | 415.9 | 677.8
-0.02 | 224.35 | 468.05 | 728.55
-0.01 | 260.35 | 526.85 | 778
0 | 296.4 | 573.4 | 821.5
0.01 | 330.2 | 617.15 | 857.5
0.02 | 361.35 | 664.85 | 901
0.03 | 393.05 | 717.5 | 944.5
0.04 | 424.45 | 764.5 | 974.5
0.05 | 450.3 | 794.5 | 1005
0.06 | 474.45 | 837 | 1039.5
0.07 | 489.05 | 875.5 | 1065.5
0.08 | 498.25 | 897 | 1080.5
0.09 | 502.4 | 935.5 | 1105.5
0.1 | 509.9 | 969 | 1133
0.11 | 517.5 | 998 | 1154
0.12 | 505 | 1012 | 1171.5
0.13 | 503 | 1027 | 1164.5
0.14 | 507.5 | 1058.5 | 1177
0.15 | 493.5 | 1080.5 | 1209.5
0.16 | 470.5 | 1090.5 | 1210
0.17 | 442.5 | 1098 | 1212.5
0.18 | 421 | 1112.5 | 1213.5
0.19 | 414 | 1123 | 1213.5
0.2 | 406 | 1141.5 | 1230
0.21 | 391 | 1140 | 1235
0.22 | 357.5 | 1141.5 | 1223.5
0.23 | 335.5 | 1151.5 | 1219
0.24 | 315 | 1147.5 | 1224.5
0.25 | 284 | 1151 | 1222
0.26 | 285.5 | 1140 | 1214.5
0.27 | 285.5 | 1140 | 1200
0.28 | 268.5 | 1146 | 1198.5
0.29 | 237 | 1139 | 1199.5
0.3 | 200.5 | 1129 | 1189.5
0.31 | 197.5 | 1113 | 1176.5
0.32 | 217.5 | 1101 | 1159.5
0.33 | 209 | 1098.5 | 1154
0.34 | 171.5 | 1089 | 1141.5
0.35 | 138 | 1065.5 | 1126
0.36 | 135 | 1053 | 1111
0.37 | 171 | 1041.5 | 1097.5
0.38 | 161 | 1023 | 1081
0.39 | 110 | 1005 | 1061
0.4 | 96 | 973.5 | 1041
0.41 | 113.5 | 957.5 | 1021.5
0.42 | 131.5 | 947.5 | 1012.5
0.43 | 110 | 921.5 | 994
0.44 | 76 | 890.5 | 946
0.45 | 74 | 856.5 | 945.5
0.46 | 109 | 836.5 | 920
0.47 | 106 | 814 | 890
0.48 | 68 | 788 | 885
0.49 | 49 | 749 | 850
0.5 | 38 | 720 | 850