## IDS-VDS Characteristic (mA-mm)
VGS (V) | VDS = 0.100 V | VDS = 0.500 V | VDS = 0.900 V
-0.75 | 0.0006024 | 0.0028373 | 0.010162
-0.74 | 0.0005735 | 0.0027345 | 0.009843
-0.73 | 0.0005435 | 0.002619 | 0.009527
-0.72 | 0.0005208 | 0.0025144 | 0.009208
-0.71 | 0.00049437 | 0.0024298 | 0.008873
-0.7 | 0.0004664 | 0.0023177 | 0.008559
-0.69 | 0.00044453 | 0.0022427 | 0.008344
-0.68 | 0.00041655 | 0.0021435 | 0.008066
-0.67 | 0.00040243 | 0.0020824 | 0.00776
-0.66 | 0.00038105 | 0.0019943 | 0.00753
-0.65 | 0.00036345 | 0.0019141 | 0.007244
-0.64 | 0.00034523 | 0.0018343 | 0.007031
-0.63 | 0.00033066 | 0.0017659 | 0.006868
-0.62 | 0.00031439 | 0.0016864 | 0.006557
-0.61 | 0.00029775 | 0.0016358 | 0.006349
-0.6 | 0.0002885 | 0.0015821 | 0.00612
-0.59 | 0.00027211 | 0.0015018 | 0.005884
-0.58 | 0.00025825 | 0.0014494 | 0.005714
-0.57 | 0.00024578 | 0.0013837 | 0.005526
-0.56 | 0.00023297 | 0.0013305 | 0.005299
-0.55 | 0.00022263 | 0.0012796 | 0.005169
-0.54 | 0.00021404 | 0.0012243 | 0.0049743
-0.53 | 0.00020181 | 0.0011777 | 0.0048117
-0.52 | 0.00019286 | 0.00113 | 0.0046519
-0.51 | 0.00018249 | 0.0010918 | 0.0044868
-0.5 | 0.00017401 | 0.0010501 | 0.0043649
-0.49 | 0.00016597 | 0.0010148 | 0.0042362
-0.48 | 0.00015971 | 0.0009859 | 0.0041009
-0.47 | 0.00015527 | 0.0009591 | 0.003996
-0.46 | 0.00015065 | 0.0009325 | 0.0038952
-0.45 | 0.0001491 | 0.0009096 | 0.0038239
-0.44 | 0.00014986 | 0.0009053 | 0.0037866
-0.43 | 0.00015495 | 0.0009048 | 0.0038251
-0.42 | 0.00016271 | 0.0009288 | 0.0038755
-0.41 | 0.00017496 | 0.0009631 | 0.0039917
-0.4 | 0.0001972 | 0.001034 | 0.004218
-0.39 | 0.00022918 | 0.001142 | 0.0045865
-0.38 | 0.00027525 | 0.0012962 | 0.0051493
-0.37 | 0.00034158 | 0.0015327 | 0.006059
-0.36 | 0.00043604 | 0.00186 | 0.00728
-0.35 | 0.00056719 | 0.0023311 | 0.008993
-0.34 | 0.0008008 | 0.0030032 | 0.01146
-0.33 | 0.0010649 | 0.0039167 | 0.014978
-0.32 | 0.0014358 | 0.0052204 | 0.019866
-0.31 | 0.001947 | 0.00716 | 0.026714
-0.3 | 0.002663 | 0.009715 | 0.036421
-0.29 | 0.0036443 | 0.013203 | 0.049736
-0.28 | 0.0049827 | 0.017998 | 0.06868
-0.27 | 0.00716 | 0.024561 | 0.09433
-0.26 | 0.009808 | 0.033795 | 0.12873
-0.25 | 0.013414 | 0.046308 | 0.17702
-0.24 | 0.018321 | 0.06491 | 0.24183
-0.23 | 0.025086 | 0.08813 | 0.33098
-0.22 | 0.034148 | 0.12045 | 0.45099
-0.21 | 0.046634 | 0.16371 | 0.6142
-0.2 | 0.06539 | 0.22216 | 0.8313
-0.19 | 0.08921 | 0.30147 | 1.1249
-0.18 | 0.12075 | 0.40882 | 1.5042
-0.17 | 0.16396 | 0.54945 | 2.0038
-0.16 | 0.22179 | 0.7374 | 2.6505
-0.15 | 0.29879 | 0.9864 | 3.4964
-0.14 | 0.40361 | 1.3148 | 4.5461
-0.13 | 0.54052 | 1.7391 | 5.92
-0.12 | 0.7265 | 2.2977 | 7.59
-0.11 | 0.9663 | 3.0043 | 9.588
-0.1 | 1.2846 | 3.903 | 11.987
-0.09 | 1.6964 | 5.0538 | 14.899
-0.08 | 2.2254 | 6.481 | 18.196
-0.07 | 2.8862 | 8.184 | 22.093
-0.06 | 3.7402 | 10.304 | 26.437
-0.05 | 4.7931 | 12.818 | 31.27
-0.04 | 6.022 | 15.812 | 36.656
-0.03 | 7.606 | 19.284 | 42.599
-0.02 | 9.434 | 23.185 | 49.026
-0.01 | 11.641 | 27.687 | 55.946
0 | 14.146 | 32.81 | 63.47
0.01 | 17.013 | 38.337 | 71.23
0.02 | 20.203 | 44.296 | 79.46
0.03 | 23.842 | 50.983 | 88.28
0.04 | 27.753 | 57.83 | 97.39
0.05 | 31.905 | 65.34 | 106.74
0.06 | 36.386 | 73.3 | 116.51
0.07 | 41.034 | 81.6 | 126.67
0.08 | 45.921 | 90.38 | 136.94
0.09 | 50.888 | 99.24 | 147.58
0.1 | 55.984 | 108.57 | 158.27
0.11 | 61 | 118.12 | 169.42
0.12 | 66.16 | 128.13 | 180.72
0.13 | 71.29 | 138.13 | 192.1
0.14 | 76.21 | 148.42 | 203.74
0.15 | 81.11 | 158.92 | 215.14
0.16 | 85.93 | 169.64 | 227.06
0.17 | 90.63 | 180.43 | 238.99
0.18 | 95.19 | 191.22 | 250.89
0.19 | 99.43 | 202.35 | 262.93
0.2 | 103.51 | 213.5 | 274.93
0.21 | 107.37 | 224.82 | 287.17
0.22 | 111.03 | 236.24 | 299.36
0.23 | 114.76 | 247.34 | 311.49
0.24 | 118.15 | 258.82 | 323.44
0.25 | 121.32 | 270.27 | 335.74
0.26 | 124.24 | 281.63 | 347.78
0.27 | 126.89 | 292.94 | 359.84
0.28 | 129.65 | 304.3 | 371.99
0.29 | 132.12 | 315.52 | 383.68
0.3 | 134.6 | 327 | 395.78
0.31 | 136.8 | 338.19 | 407.55
0.32 | 138.76 | 349.1 | 419.2
0.33 | 140.63 | 360.28 | 430.96
0.34 | 142.6 | 371.14 | 442.31
0.35 | 144.39 | 382.04 | 453.77
0.36 | 145.97 | 392.71 | 464.94
0.37 | 147.57 | 403.16 | 476.17
0.38 | 148.8 | 413.55 | 486.98
0.39 | 150.29 | 423.82 | 497.96
0.4 | 151.63 | 433.8 | 508.56
0.41 | 152.56 | 443.57 | 519.04
0.42 | 153.88 | 453.21 | 529.48
0.43 | 154.93 | 462.6 | 539.39
0.44 | 155.99 | 471.76 | 549.44
0.45 | 156.97 | 480.73 | 559.16
0.46 | 157.69 | 489.4 | 568.75
0.47 | 158.59 | 497.78 | 578
0.48 | 159.55 | 505.99 | 586.6
0.49 | 160.39 | 513.91 | 595.8
0.5 | 160.91 | 521.51 | 604.2

## Tranconductance (mS-mm)
VGS (V) | VDS = 0.100 V | VDS = 0.500 V | VDS = 0.900 V
-0.75 | -0.00289 | -0.01028 | -0.0319
-0.74 | -0.002945 | -0.010915 | -0.03175
-0.73 | -0.002635 | -0.011005 | -0.03175
-0.72 | -0.0024565 | -0.00946 | -0.0327
-0.71 | -0.00272 | -0.009835 | -0.03245
-0.7 | -0.002492 | -0.009355 | -0.02645
-0.69 | -0.0024925 | -0.00871 | -0.02465
-0.68 | -0.002105 | -0.008015 | -0.0292
-0.67 | -0.001775 | -0.00746 | -0.0268
-0.66 | -0.001949 | -0.008415 | -0.0258
-0.65 | -0.001791 | -0.008 | -0.02495
-0.64 | -0.0016395 | -0.00741 | -0.0188
-0.63 | -0.001542 | -0.007395 | -0.0237
-0.62 | -0.0016455 | -0.006505 | -0.02595
-0.61 | -0.0012945 | -0.005215 | -0.02185
-0.6 | -0.001282 | -0.0067 | -0.02325
-0.59 | -0.0015125 | -0.006635 | -0.0203
-0.58 | -0.0013165 | -0.005905 | -0.0179
-0.57 | -0.001264 | -0.005945 | -0.02075
-0.56 | -0.0011575 | -0.005205 | -0.01785
-0.55 | -0.0009465 | -0.00531 | -0.016235
-0.54 | -0.001041 | -0.005095 | -0.017865
-0.53 | -0.001059 | -0.004715 | -0.01612
-0.52 | -0.000966 | -0.004295 | -0.016245
-0.51 | -0.0009425 | -0.003995 | -0.01435
-0.5 | -0.000826 | -0.00385 | -0.01253
-0.49 | -0.000715 | -0.00321 | -0.0132
-0.48 | -0.000535 | -0.002785 | -0.01201
-0.47 | -0.000453 | -0.00267 | -0.010285
-0.46 | -0.0003085 | -0.002475 | -0.008605
-0.45 | -3.95e-05 | -0.00136 | -0.00543
-0.44 | 0.0002925 | -0.00024 | 6e-05
-0.43 | 0.0006425 | 0.001175 | 0.004445
-0.42 | 0.0010005 | 0.002915 | 0.00833
-0.41 | 0.0017245 | 0.00526 | 0.017125
-0.4 | 0.002711 | 0.008945 | 0.02974
-0.39 | 0.0039025 | 0.01311 | 0.046565
-0.38 | 0.00562 | 0.019535 | 0.073625
-0.37 | 0.0080395 | 0.02819 | 0.106535
-0.36 | 0.0112805 | 0.03992 | 0.1467
-0.35 | 0.018238 | 0.05716 | 0.209
-0.34 | 0.0248855 | 0.07928 | 0.29925
-0.33 | 0.03175 | 0.11086 | 0.4203
-0.32 | 0.044105 | 0.162165 | 0.5868
-0.31 | 0.06136 | 0.22473 | 0.82775
-0.3 | 0.084865 | 0.30215 | 1.1511
-0.29 | 0.115985 | 0.41415 | 1.61295
-0.28 | 0.175785 | 0.5679 | 2.2297
-0.27 | 0.241265 | 0.78985 | 3.0025
-0.26 | 0.3127 | 1.08735 | 4.1345
-0.25 | 0.42565 | 1.55575 | 5.655
-0.24 | 0.5836 | 2.0911 | 7.698
-0.23 | 0.79135 | 2.777 | 10.458
-0.22 | 1.0774 | 3.779 | 14.161
-0.21 | 1.5621 | 5.0855 | 19.0155
-0.2 | 2.1288 | 6.888 | 25.535
-0.19 | 2.768 | 9.333 | 33.645
-0.18 | 3.7375 | 12.399 | 43.945
-0.17 | 5.052 | 16.429 | 57.315
-0.16 | 6.7415 | 21.8475 | 74.63
-0.15 | 9.091 | 28.87 | 94.78
-0.14 | 12.0865 | 37.635 | 121.18
-0.13 | 16.1445 | 49.145 | 152.195
-0.12 | 21.289 | 63.26 | 183.4
-0.11 | 27.905 | 80.265 | 219.85
-0.1 | 36.505 | 102.475 | 265.55
-0.09 | 47.04 | 128.9 | 310.45
-0.08 | 59.49 | 156.51 | 359.7
-0.07 | 75.74 | 191.15 | 412.05
-0.06 | 95.345 | 231.7 | 458.85
-0.05 | 114.09 | 275.4 | 510.95
-0.04 | 140.645 | 323.3 | 566.45
-0.03 | 170.6 | 368.65 | 618.5
-0.02 | 201.75 | 420.15 | 667.35
-0.01 | 235.6 | 481.25 | 722.2
0 | 268.6 | 532.5 | 764.2
0.01 | 302.85 | 574.3 | 799.5
0.02 | 341.45 | 632.3 | 852.5
0.03 | 377.5 | 676.7 | 896.5
0.04 | 403.15 | 717.85 | 923
0.05 | 431.65 | 773.5 | 956
0.06 | 456.45 | 813 | 996.5
0.07 | 476.75 | 854 | 1021.5
0.08 | 492.7 | 882 | 1045.5
0.09 | 503.15 | 909.5 | 1066.5
0.1 | 505.6 | 944 | 1092
0.11 | 508.8 | 978 | 1122.5
0.12 | 514.5 | 1000.5 | 1134
0.13 | 502.5 | 1014.5 | 1151
0.14 | 491 | 1039.5 | 1152
0.15 | 486 | 1061 | 1166
0.16 | 476 | 1075.5 | 1192.5
0.17 | 463 | 1079 | 1191.5
0.18 | 440 | 1096 | 1197
0.19 | 416 | 1114 | 1202
0.2 | 397 | 1123.5 | 1212
0.21 | 376 | 1137 | 1221.5
0.22 | 369.5 | 1126 | 1216
0.23 | 356 | 1129 | 1204
0.24 | 328 | 1146.5 | 1212.5
0.25 | 304.5 | 1140.5 | 1217
0.26 | 278.5 | 1133.5 | 1205
0.27 | 270.5 | 1133.5 | 1210.5
0.28 | 261.5 | 1129 | 1192
0.29 | 247.5 | 1135 | 1189.5
0.3 | 234 | 1133.5 | 1193.5
0.31 | 208 | 1105 | 1171
0.32 | 191.5 | 1104.5 | 1170.5
0.33 | 192 | 1102 | 1155.5
0.34 | 188 | 1088 | 1140.5
0.35 | 168.5 | 1078.5 | 1131.5
0.36 | 159 | 1056 | 1120
0.37 | 141.5 | 1042 | 1102
0.38 | 136 | 1033 | 1089.5
0.39 | 141.5 | 1012.5 | 1079
0.4 | 113.5 | 987.5 | 1054
0.41 | 112.5 | 970.5 | 1046
0.42 | 118.5 | 951.5 | 1017.5
0.43 | 105.5 | 927.5 | 998
0.44 | 102 | 906.5 | 988.5
0.45 | 85 | 882 | 965.5
0.46 | 81 | 852.5 | 942
0.47 | 93 | 829.5 | 892.5
0.48 | 90 | 806.5 | 890
0.49 | 68 | 776 | 880
0.5 | 52 | 760 | 840