## IDS-VDS Characteristic (mA-mm)
VGS (V) | VDS = 0.100 V | VDS = 0.500 V | VDS = 0.900 V
-0.75 | 0.0005539 | 0.00271 | 0.0101
-0.74 | 0.000529 | 0.0026145 | 0.009817
-0.73 | 0.0005029 | 0.0024937 | 0.009483
-0.72 | 0.00047173 | 0.0023993 | 0.009149
-0.71 | 0.00045242 | 0.0023029 | 0.008829
-0.7 | 0.00043035 | 0.0022271 | 0.008544
-0.69 | 0.00040503 | 0.002121 | 0.00822
-0.68 | 0.00038998 | 0.0020391 | 0.007898
-0.67 | 0.0003678 | 0.0019452 | 0.007681
-0.66 | 0.00034491 | 0.0018622 | 0.007463
-0.65 | 0.00033112 | 0.0017937 | 0.007142
-0.64 | 0.00031628 | 0.0017271 | 0.006951
-0.63 | 0.00030127 | 0.0016439 | 0.006737
-0.62 | 0.00028557 | 0.0015791 | 0.006491
-0.61 | 0.000274 | 0.0015188 | 0.00625
-0.6 | 0.00025904 | 0.0014542 | 0.006043
-0.59 | 0.00024761 | 0.00139 | 0.005821
-0.58 | 0.00023401 | 0.0013388 | 0.005624
-0.57 | 0.00022304 | 0.00128 | 0.005446
-0.56 | 0.00021206 | 0.001234 | 0.005234
-0.55 | 0.00020086 | 0.0011787 | 0.005077
-0.54 | 0.00019223 | 0.0011316 | 0.0048796
-0.53 | 0.00018295 | 0.0010903 | 0.0046973
-0.52 | 0.00017444 | 0.0010397 | 0.0045559
-0.51 | 0.0001666 | 0.0010045 | 0.0044064
-0.5 | 0.00015753 | 0.0009669 | 0.0042491
-0.49 | 0.00015067 | 0.0009314 | 0.0040785
-0.48 | 0.00014433 | 0.0008985 | 0.0039789
-0.47 | 0.0001403 | 0.0008763 | 0.0038671
-0.46 | 0.00013629 | 0.0008482 | 0.0038021
-0.45 | 0.00013562 | 0.0008386 | 0.0037263
-0.44 | 0.00013665 | 0.0008235 | 0.003685
-0.43 | 0.00014162 | 0.0008377 | 0.0036506
-0.42 | 0.00014875 | 0.0008508 | 0.0037247
-0.41 | 0.00016272 | 0.0008908 | 0.0038355
-0.4 | 0.00018426 | 0.0009506 | 0.004037
-0.39 | 0.00021545 | 0.0010574 | 0.0044058
-0.38 | 0.00026169 | 0.0012111 | 0.0049236
-0.37 | 0.00032717 | 0.0014363 | 0.005758
-0.36 | 0.00041945 | 0.0017555 | 0.006924
-0.35 | 0.00054713 | 0.0022077 | 0.008546
-0.34 | 0.0007729 | 0.0028404 | 0.010924
-0.33 | 0.0010353 | 0.0037282 | 0.014319
-0.32 | 0.0013976 | 0.0049609 | 0.01895
-0.31 | 0.0018942 | 0.006886 | 0.025577
-0.3 | 0.0025978 | 0.009339 | 0.034818
-0.29 | 0.0035547 | 0.012672 | 0.047624
-0.28 | 0.0048696 | 0.017244 | 0.06567
-0.27 | 0.006984 | 0.023711 | 0.09003
-0.26 | 0.009592 | 0.032594 | 0.12363
-0.25 | 0.013105 | 0.044928 | 0.1699
-0.24 | 0.01794 | 0.06239 | 0.23183
-0.23 | 0.024553 | 0.0851 | 0.31873
-0.22 | 0.033563 | 0.11604 | 0.43444
-0.21 | 0.04582 | 0.15845 | 0.5926
-0.2 | 0.06415 | 0.215 | 0.8041
-0.19 | 0.08722 | 0.29193 | 1.0858
-0.18 | 0.11884 | 0.39523 | 1.4527
-0.17 | 0.16076 | 0.53293 | 1.9455
-0.16 | 0.21825 | 0.7179 | 2.5814
-0.15 | 0.29308 | 0.96 | 3.3986
-0.14 | 0.39638 | 1.2837 | 4.461
-0.13 | 0.53192 | 1.696 | 5.794
-0.12 | 0.7125 | 2.2378 | 7.409
-0.11 | 0.9505 | 2.9335 | 9.424
-0.1 | 1.2609 | 3.8325 | 11.801
-0.09 | 1.675 | 4.9761 | 14.714
-0.08 | 2.1875 | 6.355 | 17.975
-0.07 | 2.8581 | 8.073 | 21.816
-0.06 | 3.6915 | 10.164 | 26.134
-0.05 | 4.7441 | 12.69 | 31.022
-0.04 | 5.972 | 15.598 | 36.402
-0.03 | 7.521 | 19.069 | 42.246
-0.02 | 9.359 | 23.045 | 48.685
-0.01 | 11.544 | 27.515 | 55.641
0 | 14.095 | 32.6 | 63.17
0.01 | 16.938 | 38.108 | 71.06
0.02 | 20.155 | 44.153 | 79.28
0.03 | 23.764 | 50.797 | 88.01
0.04 | 27.675 | 57.85 | 97.19
0.05 | 31.851 | 65.28 | 106.61
0.06 | 36.324 | 73.25 | 116.41
0.07 | 41.01 | 81.53 | 126.7
0.08 | 45.877 | 90.3 | 136.91
0.09 | 50.955 | 99.35 | 147.69
0.1 | 56.031 | 108.69 | 158.57
0.11 | 60.95 | 118.32 | 169.66
0.12 | 66.26 | 128.25 | 181.09
0.13 | 71.47 | 138.39 | 192.41
0.14 | 76.51 | 148.73 | 204.06
0.15 | 81.41 | 159.35 | 215.85
0.16 | 86.17 | 170.06 | 227.79
0.17 | 90.8 | 180.94 | 239.66
0.18 | 95.39 | 191.96 | 251.6
0.19 | 99.83 | 203.04 | 263.67
0.2 | 104.06 | 214.27 | 275.81
0.21 | 107.93 | 225.57 | 288.12
0.22 | 111.57 | 236.97 | 300.14
0.23 | 115.05 | 248.44 | 312.41
0.24 | 118.52 | 259.87 | 324.63
0.25 | 122 | 271.44 | 336.88
0.26 | 125.18 | 282.79 | 349.01
0.27 | 127.81 | 294.23 | 361.01
0.28 | 130.34 | 305.66 | 373.16
0.29 | 132.72 | 317.03 | 385.13
0.3 | 135.13 | 328.36 | 397.13
0.31 | 137.75 | 339.64 | 408.94
0.32 | 139.92 | 350.78 | 420.7
0.33 | 141.69 | 361.8 | 432.42
0.34 | 143.39 | 372.78 | 443.91
0.35 | 145.1 | 383.56 | 455.32
0.36 | 147.09 | 394.29 | 466.37
0.37 | 148.67 | 404.88 | 477.73
0.38 | 149.89 | 415.29 | 488.67
0.39 | 151.06 | 425.59 | 499.44
0.4 | 152.6 | 435.5 | 510.15
0.41 | 154.06 | 445.3 | 520.5
0.42 | 155.06 | 455.03 | 530.94
0.43 | 155.89 | 464.44 | 541.01
0.44 | 156.9 | 473.65 | 550.89
0.45 | 158.35 | 482.55 | 560.47
0.46 | 159.27 | 491.22 | 570
0.47 | 159.91 | 499.62 | 579
0.48 | 160.54 | 507.81 | 588.2
0.49 | 161.35 | 515.68 | 597.2
0.5 | 162.59 | 523.18 | 605.5

## Tranconductance (mS-mm)
VGS (V) | VDS = 0.100 V | VDS = 0.500 V | VDS = 0.900 V
-0.75 | -0.00249 | -0.00955 | -0.0283
-0.74 | -0.00255 | -0.010815 | -0.03085
-0.73 | -0.0028635 | -0.01076 | -0.0334
-0.72 | -0.002524 | -0.00954 | -0.0327
-0.71 | -0.002069 | -0.00861 | -0.03025
-0.7 | -0.0023695 | -0.009095 | -0.03045
-0.69 | -0.0020185 | -0.0094 | -0.0323
-0.68 | -0.0018615 | -0.00879 | -0.02695
-0.67 | -0.0022535 | -0.008845 | -0.02175
-0.66 | -0.001834 | -0.007575 | -0.02695
-0.65 | -0.0014315 | -0.006755 | -0.0256
-0.64 | -0.0014925 | -0.00749 | -0.02025
-0.63 | -0.0015355 | -0.0074 | -0.023
-0.62 | -0.0013635 | -0.006255 | -0.02435
-0.61 | -0.0013265 | -0.006245 | -0.0224
-0.6 | -0.0013195 | -0.00644 | -0.02145
-0.59 | -0.0012515 | -0.00577 | -0.02095
-0.58 | -0.0012285 | -0.0055 | -0.01875
-0.57 | -0.0010975 | -0.00524 | -0.0195
-0.56 | -0.001109 | -0.005065 | -0.01845
-0.55 | -0.0009915 | -0.00512 | -0.01772
-0.54 | -0.0008955 | -0.00442 | -0.018985
-0.53 | -0.0008895 | -0.004595 | -0.016185
-0.52 | -0.0008175 | -0.00429 | -0.014545
-0.51 | -0.0008455 | -0.00364 | -0.01534
-0.5 | -0.0007965 | -0.003655 | -0.016395
-0.49 | -0.00066 | -0.00342 | -0.01351
-0.48 | -0.0005185 | -0.002755 | -0.01057
-0.47 | -0.000402 | -0.002515 | -0.00884
-0.46 | -0.000234 | -0.001885 | -0.00704
-0.45 | 1.8e-05 | -0.001235 | -0.005855
-0.44 | 0.0003 | -4.5e-05 | -0.003785
-0.43 | 0.000605 | 0.001365 | 0.001985
-0.42 | 0.001055 | 0.002655 | 0.009245
-0.41 | 0.0017755 | 0.00499 | 0.015615
-0.4 | 0.0026365 | 0.00833 | 0.028515
-0.39 | 0.0038715 | 0.013025 | 0.04433
-0.38 | 0.005586 | 0.018945 | 0.06761
-0.37 | 0.007888 | 0.02722 | 0.10002
-0.36 | 0.010998 | 0.03857 | 0.1394
-0.35 | 0.0176725 | 0.054245 | 0.2
-0.34 | 0.0244085 | 0.076025 | 0.28865
-0.33 | 0.031235 | 0.106025 | 0.4013
-0.32 | 0.042945 | 0.15789 | 0.5629
-0.31 | 0.06001 | 0.218905 | 0.7934
-0.3 | 0.083025 | 0.2893 | 1.10235
-0.29 | 0.11359 | 0.39525 | 1.5426
-0.28 | 0.171465 | 0.55195 | 2.1203
-0.27 | 0.23612 | 0.7675 | 2.898
-0.26 | 0.30605 | 1.06085 | 3.9935
-0.25 | 0.4174 | 1.4898 | 5.41
-0.24 | 0.5724 | 2.0086 | 7.4415
-0.23 | 0.78115 | 2.6825 | 10.1305
-0.22 | 1.06335 | 3.6675 | 13.6935
-0.21 | 1.52935 | 4.948 | 18.483
-0.2 | 2.07 | 6.674 | 24.66
-0.19 | 2.7345 | 9.0115 | 32.43
-0.18 | 3.677 | 12.05 | 42.985
-0.17 | 4.9705 | 16.1335 | 56.435
-0.16 | 6.616 | 21.3535 | 72.655
-0.15 | 8.9065 | 28.29 | 93.98
-0.14 | 11.942 | 36.8 | 119.77
-0.13 | 15.806 | 47.705 | 147.4
-0.12 | 20.929 | 61.875 | 181.5
-0.11 | 27.42 | 79.735 | 219.6
-0.1 | 36.225 | 102.13 | 264.5
-0.09 | 46.33 | 126.125 | 308.7
-0.08 | 59.155 | 154.845 | 355.1
-0.07 | 75.2 | 190.45 | 407.95
-0.06 | 94.3 | 230.85 | 460.3
-0.05 | 114.025 | 271.7 | 513.4
-0.04 | 138.845 | 318.95 | 561.2
-0.03 | 169.35 | 372.35 | 614.15
-0.02 | 201.15 | 422.3 | 669.75
-0.01 | 236.8 | 477.75 | 724.25
0 | 269.7 | 529.65 | 770.95
0.01 | 303 | 577.65 | 805.5
0.02 | 341.3 | 634.45 | 847.5
0.03 | 376 | 684.85 | 895.5
0.04 | 404.35 | 724.15 | 930
0.05 | 432.45 | 770 | 961
0.06 | 457.95 | 812.5 | 1004.5
0.07 | 477.65 | 852.5 | 1025
0.08 | 497.25 | 891 | 1049.5
0.09 | 507.7 | 919.5 | 1083
0.1 | 499.75 | 948.5 | 1098.5
0.11 | 511.45 | 978 | 1126
0.12 | 526 | 1003.5 | 1137.5
0.13 | 512.5 | 1024 | 1148.5
0.14 | 497 | 1048 | 1172
0.15 | 483 | 1066.5 | 1186.5
0.16 | 469.5 | 1079.5 | 1190.5
0.17 | 461 | 1095 | 1190.5
0.18 | 451.5 | 1105 | 1200.5
0.19 | 433.5 | 1115.5 | 1210.5
0.2 | 405 | 1126.5 | 1222.5
0.21 | 375.5 | 1135 | 1216.5
0.22 | 356 | 1143.5 | 1214.5
0.23 | 347.5 | 1145 | 1224.5
0.24 | 347.5 | 1150 | 1223.5
0.25 | 333 | 1146 | 1219
0.26 | 290.5 | 1139.5 | 1206.5
0.27 | 258 | 1143.5 | 1207.5
0.28 | 245.5 | 1140 | 1206
0.29 | 239.5 | 1135 | 1198.5
0.3 | 251.5 | 1130.5 | 1190.5
0.31 | 239.5 | 1121 | 1178.5
0.32 | 197 | 1108 | 1174
0.33 | 173.5 | 1100 | 1160.5
0.34 | 170.5 | 1088 | 1145
0.35 | 185 | 1075.5 | 1123
0.36 | 178.5 | 1066 | 1120.5
0.37 | 140 | 1050 | 1115
0.38 | 119.5 | 1035.5 | 1085.5
0.39 | 135.5 | 1010.5 | 1074
0.4 | 150 | 985.5 | 1053
0.41 | 123 | 976.5 | 1039.5
0.42 | 91.5 | 957 | 1025.5
0.43 | 92 | 931 | 997.5
0.44 | 123 | 905.5 | 973
0.45 | 118.5 | 878.5 | 955.5
0.46 | 78 | 853.5 | 926.5
0.47 | 63.5 | 829.5 | 910
0.48 | 72 | 803 | 910
0.49 | 102.5 | 768.5 | 865
0.5 | 124 | 750 | 830