## IDS-VDS Characteristic (mA-mm)
VGS (V) | VDS = 0.100 V | VDS = 0.500 V | VDS = 0.900 V
-0.75 | 0.0006141 | 0.0030275 | 0.011307
-0.74 | 0.0005852 | 0.0029202 | 0.010891
-0.73 | 0.0005553 | 0.0027977 | 0.010541
-0.72 | 0.0005247 | 0.0026691 | 0.010177
-0.71 | 0.0005009 | 0.0025766 | 0.009854
-0.7 | 0.00047931 | 0.0024756 | 0.009541
-0.69 | 0.00045571 | 0.0023729 | 0.009224
-0.68 | 0.00043314 | 0.0022767 | 0.00888
-0.67 | 0.000412 | 0.0021794 | 0.008578
-0.66 | 0.00038977 | 0.0020961 | 0.008287
-0.65 | 0.00037281 | 0.0020188 | 0.008012
-0.64 | 0.00035318 | 0.0019364 | 0.007775
-0.63 | 0.00033775 | 0.0018464 | 0.007454
-0.62 | 0.00031876 | 0.0017761 | 0.007227
-0.61 | 0.00030519 | 0.001704 | 0.006974
-0.6 | 0.00028614 | 0.0016258 | 0.006703
-0.59 | 0.00027424 | 0.0015561 | 0.00649
-0.58 | 0.00026066 | 0.0015071 | 0.006256
-0.57 | 0.00024547 | 0.0014431 | 0.006054
-0.56 | 0.00023468 | 0.0013848 | 0.005815
-0.55 | 0.00022164 | 0.0013283 | 0.005626
-0.54 | 0.00021065 | 0.001273 | 0.005406
-0.53 | 0.0002001 | 0.0012268 | 0.005223
-0.52 | 0.00018973 | 0.0011716 | 0.005039
-0.51 | 0.00018122 | 0.0011236 | 0.0048991
-0.5 | 0.00017193 | 0.0010897 | 0.0047254
-0.49 | 0.00016455 | 0.0010483 | 0.0045794
-0.48 | 0.00015666 | 0.0010139 | 0.0044577
-0.47 | 0.00015208 | 0.0009773 | 0.0043012
-0.46 | 0.00014798 | 0.0009552 | 0.0042058
-0.45 | 0.00014645 | 0.0009332 | 0.004139
-0.44 | 0.00014602 | 0.0009186 | 0.0040447
-0.43 | 0.00014912 | 0.0009219 | 0.0040284
-0.42 | 0.00015587 | 0.0009332 | 0.0040651
-0.41 | 0.00016837 | 0.0009652 | 0.0041894
-0.4 | 0.00018799 | 0.0010216 | 0.0043592
-0.39 | 0.00021845 | 0.001121 | 0.0046874
-0.38 | 0.00026344 | 0.001265 | 0.005181
-0.37 | 0.00032556 | 0.0014776 | 0.006003
-0.36 | 0.00041439 | 0.0017828 | 0.007094
-0.35 | 0.0005387 | 0.0022173 | 0.008676
-0.34 | 0.0007605 | 0.0028356 | 0.010974
-0.33 | 0.0010134 | 0.0037009 | 0.014232
-0.32 | 0.0013717 | 0.0049154 | 0.018811
-0.31 | 0.0018616 | 0.006775 | 0.025167
-0.3 | 0.0025485 | 0.009164 | 0.034228
-0.29 | 0.0034719 | 0.012462 | 0.046766
-0.28 | 0.0047672 | 0.017005 | 0.06423
-0.27 | 0.006828 | 0.023179 | 0.08865
-0.26 | 0.009365 | 0.031869 | 0.12161
-0.25 | 0.012779 | 0.04366 | 0.16641
-0.24 | 0.017478 | 0.06077 | 0.2285
-0.23 | 0.023984 | 0.08342 | 0.31314
-0.22 | 0.032786 | 0.11356 | 0.42703
-0.21 | 0.044807 | 0.15488 | 0.5825
-0.2 | 0.06287 | 0.21085 | 0.7893
-0.19 | 0.08558 | 0.28533 | 1.0614
-0.18 | 0.11628 | 0.38828 | 1.4356
-0.17 | 0.15775 | 0.5224 | 1.9165
-0.16 | 0.21363 | 0.7047 | 2.5397
-0.15 | 0.28801 | 0.9407 | 3.3473
-0.14 | 0.38911 | 1.2551 | 4.4019
-0.13 | 0.51948 | 1.6718 | 5.6794
-0.12 | 0.6989 | 2.1915 | 7.327
-0.11 | 0.932 | 2.8785 | 9.3
-0.1 | 1.2366 | 3.7565 | 11.692
-0.09 | 1.6411 | 4.8703 | 14.496
-0.08 | 2.1505 | 6.239 | 17.787
-0.07 | 2.8142 | 7.941 | 21.596
-0.06 | 3.6253 | 10.003 | 25.898
-0.05 | 4.6715 | 12.504 | 30.771
-0.04 | 5.886 | 15.448 | 36.123
-0.03 | 7.428 | 18.833 | 42.01
-0.02 | 9.231 | 22.758 | 48.395
-0.01 | 11.392 | 27.265 | 55.29
0 | 13.919 | 32.33 | 62.87
0.01 | 16.771 | 37.829 | 70.77
0.02 | 19.971 | 43.785 | 78.88
0.03 | 23.532 | 50.45 | 87.8
0.04 | 27.423 | 57.41 | 96.87
0.05 | 31.594 | 64.96 | 106.37
0.06 | 36.07 | 72.83 | 116.11
0.07 | 40.804 | 81.21 | 126.35
0.08 | 45.714 | 90.01 | 136.71
0.09 | 50.711 | 98.87 | 147.3
0.1 | 55.786 | 108.25 | 158.31
0.11 | 60.81 | 118.03 | 169.28
0.12 | 66.06 | 127.93 | 180.82
0.13 | 71.15 | 138.15 | 192.29
0.14 | 76.32 | 148.46 | 203.91
0.15 | 81.37 | 159.06 | 215.68
0.16 | 86.24 | 169.92 | 227.6
0.17 | 90.8 | 180.84 | 239.52
0.18 | 95.31 | 191.7 | 251.61
0.19 | 99.67 | 202.89 | 263.82
0.2 | 103.95 | 214.1 | 275.79
0.21 | 108.02 | 225.63 | 288.2
0.22 | 111.81 | 237.04 | 300.44
0.23 | 115.27 | 248.32 | 312.65
0.24 | 118.65 | 259.88 | 325.03
0.25 | 121.78 | 271.44 | 337.07
0.26 | 124.94 | 282.85 | 349.33
0.27 | 127.93 | 294.55 | 361.48
0.28 | 130.74 | 305.73 | 373.58
0.29 | 133.08 | 317.3 | 385.68
0.3 | 135.36 | 328.71 | 397.69
0.31 | 137.67 | 339.92 | 409.54
0.32 | 139.92 | 351.1 | 421.34
0.33 | 142.16 | 362.26 | 433.12
0.34 | 143.78 | 373.3 | 444.59
0.35 | 145.27 | 384.14 | 456.09
0.36 | 147.09 | 394.84 | 467.35
0.37 | 148.74 | 405.46 | 478.61
0.38 | 150.39 | 416.02 | 489.68
0.39 | 151.42 | 426.35 | 500.43
0.4 | 152.66 | 436.32 | 511.14
0.41 | 153.96 | 446.24 | 521.64
0.42 | 155.45 | 455.85 | 532.06
0.43 | 156.47 | 465.44 | 542.31
0.44 | 157.24 | 474.63 | 552.14
0.45 | 158.15 | 483.54 | 561.93
0.46 | 159.4 | 492.29 | 571.2
0.47 | 160.56 | 500.81 | 580.6
0.48 | 161.18 | 508.99 | 589.5
0.49 | 161.71 | 516.85 | 598.3
0.5 | 162.67 | 524.51 | 607.1

## Tranconductance (mS-mm)
VGS (V) | VDS = 0.100 V | VDS = 0.500 V | VDS = 0.900 V
-0.75 | -0.00289 | -0.01073 | -0.0416
-0.74 | -0.00294 | -0.01149 | -0.0383
-0.73 | -0.003025 | -0.012555 | -0.0357
-0.72 | -0.00272 | -0.011055 | -0.03435
-0.71 | -0.0022695 | -0.009675 | -0.0318
-0.7 | -0.0022595 | -0.010185 | -0.0315
-0.69 | -0.0023085 | -0.009945 | -0.03305
-0.68 | -0.0021855 | -0.009675 | -0.0323
-0.67 | -0.0021685 | -0.00903 | -0.02965
-0.66 | -0.0019595 | -0.00803 | -0.0283
-0.65 | -0.0018295 | -0.007985 | -0.0256
-0.64 | -0.001753 | -0.00862 | -0.0279
-0.63 | -0.001721 | -0.008015 | -0.0274
-0.62 | -0.001628 | -0.00712 | -0.024
-0.61 | -0.001631 | -0.007515 | -0.0262
-0.6 | -0.0015475 | -0.007395 | -0.0242
-0.59 | -0.001274 | -0.005935 | -0.02235
-0.58 | -0.0014385 | -0.00565 | -0.0218
-0.57 | -0.001299 | -0.006115 | -0.02205
-0.56 | -0.0011915 | -0.00574 | -0.0214
-0.55 | -0.0012015 | -0.00559 | -0.02045
-0.54 | -0.001077 | -0.005075 | -0.02015
-0.53 | -0.001046 | -0.00507 | -0.01835
-0.52 | -0.000944 | -0.00516 | -0.016195
-0.51 | -0.00089 | -0.004095 | -0.01568
-0.5 | -0.0008335 | -0.003765 | -0.015985
-0.49 | -0.0007635 | -0.00379 | -0.013385
-0.48 | -0.0006235 | -0.00355 | -0.01391
-0.47 | -0.000434 | -0.002935 | -0.012595
-0.46 | -0.0002815 | -0.002205 | -0.00811
-0.45 | -9.8e-05 | -0.00183 | -0.008055
-0.44 | 0.0001335 | -0.000565 | -0.00553
-0.43 | 0.0004925 | 0.00073 | 0.00102
-0.42 | 0.0009625 | 0.002165 | 0.00805
-0.41 | 0.001606 | 0.00442 | 0.014705
-0.4 | 0.002504 | 0.00779 | 0.0249
-0.39 | 0.0037725 | 0.01217 | 0.04109
-0.38 | 0.0053555 | 0.01783 | 0.06578
-0.37 | 0.0075475 | 0.02589 | 0.09565
-0.36 | 0.010657 | 0.036985 | 0.13365
-0.35 | 0.0173055 | 0.05264 | 0.194
-0.34 | 0.023735 | 0.07418 | 0.2778
-0.33 | 0.03056 | 0.10399 | 0.39185
-0.32 | 0.04241 | 0.153705 | 0.54675
-0.31 | 0.05884 | 0.21243 | 0.77085
-0.3 | 0.080515 | 0.28435 | 1.07995
-0.29 | 0.110935 | 0.39205 | 1.5001
-0.28 | 0.167805 | 0.53585 | 2.0942
-0.27 | 0.22989 | 0.7432 | 2.869
-0.26 | 0.29755 | 1.02405 | 3.888
-0.25 | 0.40565 | 1.44505 | 5.3445
-0.24 | 0.56025 | 1.988 | 7.3365
-0.23 | 0.7654 | 2.6395 | 9.9265
-0.22 | 1.04115 | 3.573 | 13.468
-0.21 | 1.5042 | 4.8645 | 18.1135
-0.2 | 2.03865 | 6.5225 | 23.945
-0.19 | 2.6705 | 8.8715 | 32.315
-0.18 | 3.6085 | 11.8535 | 42.755
-0.17 | 4.8675 | 15.821 | 55.205
-0.16 | 6.513 | 20.915 | 71.54
-0.15 | 8.774 | 27.52 | 93.11
-0.14 | 11.5735 | 36.555 | 116.605
-0.13 | 15.4895 | 46.82 | 146.255
-0.12 | 20.626 | 60.335 | 181.03
-0.11 | 26.885 | 78.25 | 218.25
-0.1 | 35.455 | 99.59 | 259.8
-0.09 | 45.695 | 124.125 | 304.75
-0.08 | 58.655 | 153.535 | 355
-0.07 | 73.74 | 188.2 | 405.55
-0.06 | 92.865 | 228.15 | 458.75
-0.05 | 113.035 | 272.25 | 511.25
-0.04 | 137.825 | 316.45 | 561.95
-0.03 | 167.25 | 365.5 | 613.6
-0.02 | 198.2 | 421.6 | 664
-0.01 | 234.4 | 478.6 | 723.75
0 | 268.95 | 528.2 | 774
0.01 | 302.6 | 572.75 | 800.5
0.02 | 338.05 | 631.05 | 851.5
0.03 | 372.6 | 681.25 | 899.5
0.04 | 403.1 | 725.5 | 928.5
0.05 | 432.35 | 771 | 962
0.06 | 460.5 | 812.5 | 999
0.07 | 482.2 | 859 | 1030
0.08 | 495.35 | 883 | 1047.5
0.09 | 503.6 | 912 | 1080
0.1 | 504.95 | 958 | 1099
0.11 | 513.7 | 984 | 1125.5
0.12 | 517 | 1006 | 1150.5
0.13 | 513 | 1026.5 | 1154.5
0.14 | 511 | 1045.5 | 1169.5
0.15 | 496 | 1073 | 1184.5
0.16 | 471.5 | 1089 | 1192
0.17 | 453.5 | 1089 | 1200.5
0.18 | 443.5 | 1102.5 | 1215
0.19 | 432 | 1120 | 1209
0.2 | 417.5 | 1137 | 1219
0.21 | 393 | 1147 | 1232.5
0.22 | 362.5 | 1134.5 | 1222.5
0.23 | 342 | 1142 | 1229.5
0.24 | 325.5 | 1156 | 1221
0.25 | 314.5 | 1148.5 | 1215
0.26 | 307.5 | 1155.5 | 1220.5
0.27 | 290 | 1144 | 1212.5
0.28 | 257.5 | 1137.5 | 1210
0.29 | 231 | 1149 | 1205.5
0.3 | 229.5 | 1131 | 1193
0.31 | 228 | 1119.5 | 1182.5
0.32 | 224.5 | 1117 | 1179
0.33 | 193 | 1110 | 1162.5
0.34 | 155.5 | 1094 | 1148.5
0.35 | 165.5 | 1077 | 1138
0.36 | 173.5 | 1066 | 1126
0.37 | 165 | 1059 | 1116.5
0.38 | 134 | 1044.5 | 1091
0.39 | 113.5 | 1015 | 1073
0.4 | 127 | 994.5 | 1060.5
0.41 | 139.5 | 976.5 | 1046
0.42 | 125.5 | 960 | 1033.5
0.43 | 89.5 | 939 | 1004
0.44 | 84 | 905 | 981
0.45 | 108 | 883 | 953
0.46 | 120.5 | 863.5 | 933.5
0.47 | 89 | 835 | 915
0.48 | 57.5 | 802 | 885
0.49 | 74.5 | 776 | 880
0.5 | 96 | 766 | 880