## IDS-VDS Characteristic (mA-mm)
VGS (V) | VDS = 0.100 V | VDS = 0.500 V | VDS = 0.900 V
-0.75 | 0.0006148 | 0.00307 | 0.011537
-0.74 | 0.0005916 | 0.0029575 | 0.0112
-0.73 | 0.0005573 | 0.0028429 | 0.010783
-0.72 | 0.0005305 | 0.0027357 | 0.010444
-0.71 | 0.0005024 | 0.0026212 | 0.010057
-0.7 | 0.00048042 | 0.0025088 | 0.009742
-0.69 | 0.0004583 | 0.0024008 | 0.009448
-0.68 | 0.00043304 | 0.0023109 | 0.009091
-0.67 | 0.00041128 | 0.0022186 | 0.008783
-0.66 | 0.00039205 | 0.0021264 | 0.00846
-0.65 | 0.00037164 | 0.0020462 | 0.008198
-0.64 | 0.00035355 | 0.0019618 | 0.007914
-0.63 | 0.0003355 | 0.0018891 | 0.007645
-0.62 | 0.00032088 | 0.0018089 | 0.007402
-0.61 | 0.00030439 | 0.0017248 | 0.007152
-0.6 | 0.00028929 | 0.0016593 | 0.006883
-0.59 | 0.00027224 | 0.0015886 | 0.006634
-0.58 | 0.00025879 | 0.0015267 | 0.006419
-0.57 | 0.00024573 | 0.0014563 | 0.006171
-0.56 | 0.00023411 | 0.0013987 | 0.005975
-0.55 | 0.00022164 | 0.0013371 | 0.005781
-0.54 | 0.00020995 | 0.0012802 | 0.005561
-0.53 | 0.00019887 | 0.0012377 | 0.005341
-0.52 | 0.00018815 | 0.0011863 | 0.005161
-0.51 | 0.00017895 | 0.0011415 | 0.005005
-0.5 | 0.00017177 | 0.001094 | 0.0048132
-0.49 | 0.00016447 | 0.0010486 | 0.0046402
-0.48 | 0.00015769 | 0.0010212 | 0.0045176
-0.47 | 0.00015149 | 0.0009799 | 0.0043796
-0.46 | 0.00014736 | 0.0009515 | 0.0042793
-0.45 | 0.00014558 | 0.0009343 | 0.0041937
-0.44 | 0.00014687 | 0.0009242 | 0.0041375
-0.43 | 0.00014988 | 0.000918 | 0.0041363
-0.42 | 0.00015676 | 0.000937 | 0.0041519
-0.41 | 0.00017016 | 0.0009638 | 0.0042465
-0.4 | 0.0001894 | 0.0010258 | 0.0044433
-0.39 | 0.00022102 | 0.0011242 | 0.0047597
-0.38 | 0.00026583 | 0.0012754 | 0.0052475
-0.37 | 0.00033137 | 0.0014922 | 0.006094
-0.36 | 0.00042033 | 0.0017974 | 0.007182
-0.35 | 0.00054961 | 0.0022398 | 0.008771
-0.34 | 0.0007756 | 0.0028627 | 0.011076
-0.33 | 0.0010366 | 0.0037424 | 0.01434
-0.32 | 0.0014003 | 0.0049688 | 0.018928
-0.31 | 0.0018985 | 0.006853 | 0.025355
-0.3 | 0.0025979 | 0.009237 | 0.034565
-0.29 | 0.0035562 | 0.012519 | 0.047146
-0.28 | 0.004869 | 0.017073 | 0.06461
-0.27 | 0.007006 | 0.023467 | 0.08929
-0.26 | 0.009596 | 0.032173 | 0.12271
-0.25 | 0.013121 | 0.043956 | 0.16781
-0.24 | 0.017949 | 0.06155 | 0.23033
-0.23 | 0.024634 | 0.08402 | 0.315
-0.22 | 0.033691 | 0.1153 | 0.43031
-0.21 | 0.045966 | 0.15586 | 0.5855
-0.2 | 0.06447 | 0.21257 | 0.7949
-0.19 | 0.08751 | 0.28877 | 1.0701
-0.18 | 0.11895 | 0.39097 | 1.4467
-0.17 | 0.16131 | 0.52464 | 1.9316
-0.16 | 0.21804 | 0.7092 | 2.5618
-0.15 | 0.29482 | 0.95 | 3.3877
-0.14 | 0.39686 | 1.2631 | 4.4262
-0.13 | 0.53126 | 1.6773 | 5.74
-0.12 | 0.7115 | 2.2161 | 7.371
-0.11 | 0.9472 | 2.9092 | 9.348
-0.1 | 1.2569 | 3.7922 | 11.689
-0.09 | 1.6597 | 4.9038 | 14.594
-0.08 | 2.1843 | 6.275 | 17.891
-0.07 | 2.8481 | 7.995 | 21.721
-0.06 | 3.679 | 10.096 | 26.039
-0.05 | 4.7319 | 12.548 | 30.868
-0.04 | 5.956 | 15.518 | 36.272
-0.03 | 7.517 | 18.975 | 42.23
-0.02 | 9.356 | 22.886 | 48.667
-0.01 | 11.55 | 27.421 | 55.553
0 | 14.062 | 32.473 | 63.12
0.01 | 16.958 | 38.066 | 70.89
0.02 | 20.141 | 43.999 | 79.26
0.03 | 23.776 | 50.778 | 88.15
0.04 | 27.727 | 57.74 | 97.21
0.05 | 31.911 | 65.18 | 106.76
0.06 | 36.385 | 73.22 | 116.51
0.07 | 41.11 | 81.66 | 126.79
0.08 | 45.968 | 90.32 | 137.23
0.09 | 51.021 | 99.48 | 147.9
0.1 | 56.166 | 108.62 | 158.79
0.11 | 61.11 | 118.39 | 169.92
0.12 | 66.42 | 128.54 | 181.37
0.13 | 71.63 | 138.64 | 192.92
0.14 | 76.68 | 149 | 204.69
0.15 | 81.6 | 159.59 | 216.28
0.16 | 86.43 | 170.37 | 228.33
0.17 | 91.08 | 181.32 | 240.33
0.18 | 95.67 | 192.33 | 252.39
0.19 | 100.12 | 203.42 | 264.53
0.2 | 104.29 | 214.78 | 276.68
0.21 | 108.33 | 226.25 | 289.12
0.22 | 111.9 | 237.61 | 301.3
0.23 | 115.36 | 249.17 | 313.65
0.24 | 118.88 | 260.47 | 325.77
0.25 | 122.23 | 272.15 | 338.16
0.26 | 125.43 | 283.69 | 350.46
0.27 | 128.15 | 295.08 | 362.59
0.28 | 130.68 | 306.66 | 374.82
0.29 | 133.08 | 317.92 | 386.68
0.3 | 135.84 | 329.51 | 398.8
0.31 | 138.11 | 340.83 | 410.81
0.32 | 140.27 | 352.03 | 422.59
0.33 | 141.96 | 363.08 | 434.46
0.34 | 143.66 | 374.09 | 445.99
0.35 | 145.85 | 385.03 | 457.45
0.36 | 147.57 | 395.8 | 468.79
0.37 | 148.95 | 406.55 | 480.11
0.38 | 150.26 | 416.8 | 491.09
0.39 | 151.54 | 427.09 | 501.95
0.4 | 153.16 | 437.29 | 512.69
0.41 | 154.41 | 447.18 | 523.19
0.42 | 155.4 | 456.93 | 533.69
0.43 | 156.23 | 466.29 | 543.67
0.44 | 157.53 | 475.57 | 553.72
0.45 | 158.72 | 484.59 | 563.41
0.46 | 159.68 | 493.43 | 572.7
0.47 | 160.32 | 501.7 | 582.1
0.48 | 160.96 | 509.88 | 591.1
0.49 | 162.19 | 517.92 | 600.3
0.5 | 163.03 | 525.53 | 608.8

## Tranconductance (mS-mm)
VGS (V) | VDS = 0.100 V | VDS = 0.500 V | VDS = 0.900 V
-0.75 | -0.00232 | -0.01125 | -0.0337
-0.74 | -0.002875 | -0.011355 | -0.0377
-0.73 | -0.003055 | -0.01109 | -0.0378
-0.72 | -0.002745 | -0.011085 | -0.0363
-0.71 | -0.002504 | -0.011345 | -0.0351
-0.7 | -0.002205 | -0.01102 | -0.03045
-0.69 | -0.002369 | -0.009895 | -0.03255
-0.68 | -0.002351 | -0.00911 | -0.03325
-0.67 | -0.0020495 | -0.009225 | -0.03155
-0.66 | -0.001982 | -0.00862 | -0.02925
-0.65 | -0.001925 | -0.00823 | -0.0273
-0.64 | -0.001807 | -0.007855 | -0.02765
-0.63 | -0.0016335 | -0.007645 | -0.0256
-0.62 | -0.0015555 | -0.008215 | -0.02465
-0.61 | -0.0015795 | -0.00748 | -0.02595
-0.6 | -0.0016075 | -0.00681 | -0.0259
-0.59 | -0.001525 | -0.00663 | -0.0232
-0.58 | -0.0013255 | -0.006615 | -0.02315
-0.57 | -0.001234 | -0.0064 | -0.0222
-0.56 | -0.0012045 | -0.00596 | -0.0195
-0.55 | -0.001208 | -0.005925 | -0.0207
-0.54 | -0.0011385 | -0.00497 | -0.022
-0.53 | -0.00109 | -0.004695 | -0.02
-0.52 | -0.000996 | -0.00481 | -0.0168
-0.51 | -0.000819 | -0.004615 | -0.01739
-0.5 | -0.000724 | -0.004645 | -0.01824
-0.49 | -0.000704 | -0.00364 | -0.01478
-0.48 | -0.000649 | -0.003435 | -0.01303
-0.47 | -0.0005165 | -0.003485 | -0.011915
-0.46 | -0.0002955 | -0.00228 | -0.009295
-0.45 | -2.45e-05 | -0.001365 | -0.00709
-0.44 | 0.000215 | -0.000815 | -0.00287
-0.43 | 0.0004945 | 0.00064 | 0.00072
-0.42 | 0.001014 | 0.00229 | 0.00551
-0.41 | 0.001632 | 0.00444 | 0.01457
-0.4 | 0.002543 | 0.00802 | 0.02566
-0.39 | 0.0038215 | 0.01248 | 0.04021
-0.38 | 0.0055175 | 0.0184 | 0.066715
-0.37 | 0.007725 | 0.0261 | 0.096725
-0.36 | 0.010912 | 0.03738 | 0.13385
-0.35 | 0.0177635 | 0.053265 | 0.1947
-0.34 | 0.0243495 | 0.07513 | 0.27845
-0.33 | 0.031235 | 0.105305 | 0.3926
-0.32 | 0.043095 | 0.15553 | 0.55075
-0.31 | 0.05988 | 0.21341 | 0.78185
-0.3 | 0.082885 | 0.2833 | 1.08955
-0.29 | 0.113555 | 0.3918 | 1.50225
-0.28 | 0.17249 | 0.5474 | 2.1072
-0.27 | 0.23635 | 0.755 | 2.905
-0.26 | 0.30575 | 1.02445 | 3.926
-0.25 | 0.41765 | 1.46885 | 5.381
-0.24 | 0.57565 | 2.0032 | 7.3595
-0.23 | 0.7871 | 2.6875 | 9.999
-0.22 | 1.0666 | 3.592 | 13.525
-0.21 | 1.53895 | 4.8635 | 18.2295
-0.2 | 2.0772 | 6.6455 | 24.23
-0.19 | 2.724 | 8.92 | 32.59
-0.18 | 3.69 | 11.7935 | 43.075
-0.17 | 4.9545 | 15.9115 | 55.755
-0.16 | 6.6755 | 21.268 | 72.805
-0.15 | 8.941 | 27.695 | 93.22
-0.14 | 11.822 | 36.365 | 117.615
-0.13 | 15.732 | 47.65 | 147.24
-0.12 | 20.797 | 61.595 | 180.4
-0.11 | 27.27 | 78.805 | 215.9
-0.1 | 35.625 | 99.73 | 262.3
-0.09 | 46.37 | 124.14 | 310.1
-0.08 | 59.42 | 154.56 | 356.35
-0.07 | 74.735 | 191.05 | 407.4
-0.06 | 94.19 | 227.65 | 457.35
-0.05 | 113.85 | 271.1 | 511.65
-0.04 | 139.255 | 321.35 | 568.1
-0.03 | 170 | 368.4 | 619.75
-0.02 | 201.65 | 422.3 | 666.15
-0.01 | 235.3 | 479.35 | 722.65
0 | 270.4 | 532.25 | 766.85
0.01 | 303.95 | 576.3 | 807
0.02 | 340.9 | 635.6 | 863
0.03 | 379.3 | 687.05 | 897.5
0.04 | 406.75 | 720.1 | 930.5
0.05 | 432.9 | 774 | 965
0.06 | 459.95 | 824 | 1001.5
0.07 | 479.15 | 855 | 1036
0.08 | 495.55 | 891 | 1055.5
0.09 | 509.9 | 915 | 1078
0.1 | 504.45 | 945.5 | 1101
0.11 | 512.7 | 996 | 1129
0.12 | 526 | 1012.5 | 1150
0.13 | 513 | 1023 | 1166
0.14 | 498.5 | 1047.5 | 1168
0.15 | 487.5 | 1068.5 | 1182
0.16 | 474 | 1086.5 | 1202.5
0.17 | 462 | 1098 | 1203
0.18 | 452 | 1105 | 1210
0.19 | 431 | 1122.5 | 1214.5
0.2 | 410.5 | 1141.5 | 1229.5
0.21 | 380.5 | 1141.5 | 1231
0.22 | 351.5 | 1146 | 1226.5
0.23 | 349 | 1143 | 1223.5
0.24 | 343.5 | 1149 | 1225.5
0.25 | 327.5 | 1161 | 1234.5
0.26 | 296 | 1146.5 | 1221.5
0.27 | 262.5 | 1148.5 | 1218
0.28 | 246.5 | 1142 | 1204.5
0.29 | 258 | 1142.5 | 1199
0.3 | 251.5 | 1145.5 | 1206.5
0.31 | 221.5 | 1126 | 1189.5
0.32 | 192.5 | 1112.5 | 1182.5
0.33 | 169.5 | 1103 | 1170
0.34 | 194.5 | 1097.5 | 1149.5
0.35 | 195.5 | 1085.5 | 1140
0.36 | 155 | 1076 | 1133
0.37 | 134.5 | 1050 | 1115
0.38 | 129.5 | 1027 | 1092
0.39 | 145 | 1024.5 | 1080
0.4 | 143.5 | 1004.5 | 1062
0.41 | 112 | 982 | 1050
0.42 | 91 | 955.5 | 1024
0.43 | 106.5 | 932 | 1001.5
0.44 | 124.5 | 915 | 987
0.45 | 107.5 | 893 | 949
0.46 | 80 | 855.5 | 934.5
0.47 | 64 | 822.5 | 920
0.48 | 93.5 | 811 | 910
0.49 | 103.5 | 782.5 | 885
0.5 | 84 | 761 | 850