## IDS-VDS Characteristic (mA-mm)
VGS (V) | VDS = 0.100 V | VDS = 0.500 V | VDS = 0.900 V
-0.75 | 0.0006602 | 0.003379 | 0.012806
-0.74 | 0.0006254 | 0.00323 | 0.012372
-0.73 | 0.0005963 | 0.0030995 | 0.011959
-0.72 | 0.0005652 | 0.0029656 | 0.011535
-0.71 | 0.0005367 | 0.0028474 | 0.011147
-0.7 | 0.0005099 | 0.0027391 | 0.010775
-0.69 | 0.00048434 | 0.0026204 | 0.010423
-0.68 | 0.0004593 | 0.0025128 | 0.010031
-0.67 | 0.00043831 | 0.0024202 | 0.009725
-0.66 | 0.00041238 | 0.0022988 | 0.009419
-0.65 | 0.00038981 | 0.002223 | 0.009081
-0.64 | 0.00036913 | 0.0021188 | 0.00878
-0.63 | 0.00035253 | 0.0020315 | 0.008473
-0.62 | 0.00033391 | 0.0019526 | 0.008167
-0.61 | 0.00031508 | 0.001875 | 0.007857
-0.6 | 0.00030017 | 0.0017922 | 0.007593
-0.59 | 0.00028789 | 0.0017061 | 0.007324
-0.58 | 0.00027178 | 0.0016414 | 0.007042
-0.57 | 0.00025622 | 0.0015742 | 0.006832
-0.56 | 0.0002435 | 0.0014957 | 0.006587
-0.55 | 0.00023166 | 0.001445 | 0.006362
-0.54 | 0.00021955 | 0.0013866 | 0.006118
-0.53 | 0.00020682 | 0.0013299 | 0.005863
-0.52 | 0.00019589 | 0.0012723 | 0.005662
-0.51 | 0.00018757 | 0.0012148 | 0.005486
-0.5 | 0.0001775 | 0.0011716 | 0.005285
-0.49 | 0.00016912 | 0.0011172 | 0.005116
-0.48 | 0.00016297 | 0.0010836 | 0.004941
-0.47 | 0.00015724 | 0.0010434 | 0.0047861
-0.46 | 0.00015308 | 0.0010143 | 0.0046577
-0.45 | 0.00014939 | 0.000985 | 0.0045374
-0.44 | 0.00014953 | 0.0009658 | 0.0044576
-0.43 | 0.00015121 | 0.0009592 | 0.0044009
-0.42 | 0.00015786 | 0.0009651 | 0.0044044
-0.41 | 0.00017019 | 0.0009939 | 0.0044934
-0.4 | 0.00018967 | 0.001053 | 0.0046511
-0.39 | 0.00021867 | 0.0011397 | 0.0049347
-0.38 | 0.00026093 | 0.0012745 | 0.0053848
-0.37 | 0.00032262 | 0.0014752 | 0.006112
-0.36 | 0.00040988 | 0.0017644 | 0.007123
-0.35 | 0.00053234 | 0.0021783 | 0.008573
-0.34 | 0.0007506 | 0.0027713 | 0.010732
-0.33 | 0.0010033 | 0.0035963 | 0.013784
-0.32 | 0.0013546 | 0.0047332 | 0.018084
-0.31 | 0.0018418 | 0.006516 | 0.02417
-0.3 | 0.0025175 | 0.008785 | 0.032767
-0.29 | 0.0034448 | 0.011981 | 0.044631
-0.28 | 0.0047229 | 0.016285 | 0.06138
-0.27 | 0.006819 | 0.02238 | 0.08448
-0.26 | 0.009336 | 0.03067 | 0.11553
-0.25 | 0.012776 | 0.042161 | 0.15944
-0.24 | 0.017514 | 0.05832 | 0.21684
-0.23 | 0.023933 | 0.07973 | 0.29916
-0.22 | 0.032844 | 0.10887 | 0.40881
-0.21 | 0.044839 | 0.14871 | 0.55459
-0.2 | 0.0631 | 0.20292 | 0.7564
-0.19 | 0.08567 | 0.27475 | 1.0225
-0.18 | 0.11688 | 0.37333 | 1.3751
-0.17 | 0.15832 | 0.5052 | 1.8469
-0.16 | 0.21426 | 0.6823 | 2.4588
-0.15 | 0.28926 | 0.9138 | 3.2543
-0.14 | 0.39058 | 1.2201 | 4.2738
-0.13 | 0.5249 | 1.6211 | 5.5146
-0.12 | 0.7021 | 2.1348 | 7.139
-0.11 | 0.9357 | 2.8074 | 9.073
-0.1 | 1.2439 | 3.6742 | 11.444
-0.09 | 1.6507 | 4.7628 | 14.207
-0.08 | 2.158 | 6.108 | 17.519
-0.07 | 2.8241 | 7.788 | 21.225
-0.06 | 3.6519 | 9.826 | 25.527
-0.05 | 4.6919 | 12.268 | 30.424
-0.04 | 5.936 | 15.23 | 35.685
-0.03 | 7.453 | 18.58 | 41.565
-0.02 | 9.304 | 22.476 | 47.941
-0.01 | 11.475 | 26.987 | 54.818
0 | 14.033 | 32.021 | 62.37
0.01 | 16.889 | 37.491 | 70.21
0.02 | 20.107 | 43.487 | 78.4
0.03 | 23.712 | 50.138 | 87.26
0.04 | 27.621 | 57.05 | 96.35
0.05 | 31.889 | 64.6 | 105.79
0.06 | 36.299 | 72.49 | 115.57
0.07 | 41.046 | 80.95 | 125.85
0.08 | 45.907 | 89.65 | 136.31
0.09 | 50.929 | 98.63 | 146.99
0.1 | 56.083 | 108.02 | 157.99
0.11 | 61.05 | 117.63 | 169.06
0.12 | 66.36 | 127.61 | 180.56
0.13 | 71.51 | 137.91 | 192.12
0.14 | 76.58 | 148.19 | 203.79
0.15 | 81.53 | 158.85 | 215.52
0.16 | 86.34 | 169.68 | 227.58
0.17 | 91.02 | 180.62 | 239.55
0.18 | 95.59 | 191.58 | 251.69
0.19 | 100.07 | 202.8 | 263.87
0.2 | 104.27 | 214.12 | 275.96
0.21 | 108.21 | 225.6 | 288.43
0.22 | 111.94 | 237.09 | 300.77
0.23 | 115.43 | 248.37 | 313.02
0.24 | 118.92 | 259.91 | 325.39
0.25 | 122.34 | 271.6 | 337.56
0.26 | 125.34 | 283.15 | 349.91
0.27 | 128.32 | 294.71 | 362.15
0.28 | 130.72 | 306.11 | 374.26
0.29 | 133.25 | 317.59 | 386.36
0.3 | 135.9 | 329.1 | 398.39
0.31 | 138.17 | 340.48 | 410.44
0.32 | 140.39 | 351.62 | 422.27
0.33 | 142.16 | 362.89 | 434.03
0.34 | 143.95 | 373.86 | 445.58
0.35 | 145.91 | 384.79 | 457.17
0.36 | 147.83 | 395.66 | 468.54
0.37 | 149.17 | 406.29 | 479.81
0.38 | 150.49 | 416.82 | 491.03
0.39 | 151.91 | 427.16 | 501.75
0.4 | 153.32 | 437.2 | 512.53
0.41 | 154.9 | 447.18 | 523.18
0.42 | 155.76 | 456.95 | 533.65
0.43 | 156.65 | 466.5 | 543.89
0.44 | 157.79 | 475.69 | 553.81
0.45 | 158.89 | 484.72 | 563.65
0.46 | 160.02 | 493.58 | 572.8
0.47 | 160.67 | 502.1 | 582.3
0.48 | 161.34 | 510.34 | 591.6
0.49 | 162.27 | 518.23 | 600.7
0.5 | 163.43 | 525.99 | 609

## Tranconductance (mS-mm)
VGS (V) | VDS = 0.100 V | VDS = 0.500 V | VDS = 0.900 V
-0.75 | -0.00348 | -0.0149 | -0.0434
-0.74 | -0.003195 | -0.013975 | -0.04235
-0.73 | -0.00301 | -0.01322 | -0.04185
-0.72 | -0.00298 | -0.012605 | -0.0406
-0.71 | -0.002765 | -0.011325 | -0.038
-0.7 | -0.002618 | -0.01135 | -0.0362
-0.69 | -0.00253 | -0.011315 | -0.0372
-0.68 | -0.0023015 | -0.01001 | -0.0349
-0.67 | -0.002346 | -0.0107 | -0.0306
-0.66 | -0.002425 | -0.00986 | -0.0322
-0.65 | -0.0021625 | -0.009 | -0.03195
-0.64 | -0.001864 | -0.009575 | -0.0304
-0.63 | -0.001761 | -0.00831 | -0.03065
-0.62 | -0.0018725 | -0.007825 | -0.0308
-0.61 | -0.001687 | -0.00802 | -0.0287
-0.6 | -0.0013595 | -0.008445 | -0.02665
-0.59 | -0.0014195 | -0.00754 | -0.02755
-0.58 | -0.0015835 | -0.006595 | -0.0246
-0.57 | -0.001414 | -0.007285 | -0.02275
-0.56 | -0.001228 | -0.00646 | -0.0235
-0.55 | -0.0011975 | -0.005455 | -0.02345
-0.54 | -0.001242 | -0.005755 | -0.02495
-0.53 | -0.001183 | -0.005715 | -0.0228
-0.52 | -0.0009625 | -0.005755 | -0.01885
-0.51 | -0.0009195 | -0.005035 | -0.01885
-0.5 | -0.0009225 | -0.00488 | -0.0185
-0.49 | -0.0007265 | -0.0044 | -0.0172
-0.48 | -0.000594 | -0.00369 | -0.016495
-0.47 | -0.0004945 | -0.003465 | -0.014165
-0.46 | -0.0003925 | -0.00292 | -0.012435
-0.45 | -0.0001775 | -0.002425 | -0.010005
-0.44 | 9.1e-05 | -0.00129 | -0.006825
-0.43 | 0.0004165 | -3.5e-05 | -0.00266
-0.42 | 0.000949 | 0.001735 | 0.004625
-0.41 | 0.0015905 | 0.004395 | 0.012335
-0.4 | 0.002424 | 0.00729 | 0.022065
-0.39 | 0.003563 | 0.011075 | 0.036685
-0.38 | 0.0051975 | 0.016775 | 0.058865
-0.37 | 0.0074475 | 0.024495 | 0.08691
-0.36 | 0.010486 | 0.035155 | 0.12305
-0.35 | 0.017036 | 0.050345 | 0.18045
-0.34 | 0.023548 | 0.0709 | 0.26055
-0.33 | 0.0302 | 0.098095 | 0.3676
-0.32 | 0.041925 | 0.145985 | 0.5193
-0.31 | 0.058145 | 0.20259 | 0.73415
-0.3 | 0.08015 | 0.27325 | 1.02305
-0.29 | 0.11027 | 0.375 | 1.43065
-0.28 | 0.16871 | 0.51995 | 1.99245
-0.27 | 0.230655 | 0.71925 | 2.7075
-0.26 | 0.29785 | 0.98905 | 3.748
-0.25 | 0.4089 | 1.3825 | 5.0655
-0.24 | 0.55785 | 1.87845 | 6.986
-0.23 | 0.7665 | 2.5275 | 9.5985
-0.22 | 1.0453 | 3.449 | 12.7715
-0.21 | 1.5128 | 4.7025 | 17.3795
-0.2 | 2.04155 | 6.302 | 23.3955
-0.19 | 2.689 | 8.5205 | 30.935
-0.18 | 3.6325 | 11.5225 | 41.22
-0.17 | 4.869 | 15.4485 | 54.185
-0.16 | 6.547 | 20.43 | 70.37
-0.15 | 8.816 | 26.89 | 90.75
-0.14 | 11.782 | 35.365 | 113.015
-0.13 | 15.576 | 45.735 | 143.26
-0.12 | 20.54 | 59.315 | 177.92
-0.11 | 27.09 | 76.97 | 215.25
-0.1 | 35.75 | 97.77 | 256.7
-0.09 | 45.705 | 121.69 | 303.75
-0.08 | 58.67 | 151.26 | 350.9
-0.07 | 74.695 | 185.9 | 400.4
-0.06 | 93.39 | 224 | 459.95
-0.05 | 114.205 | 270.2 | 507.9
-0.04 | 138.055 | 315.6 | 557.05
-0.03 | 168.4 | 362.3 | 612.8
-0.02 | 201.1 | 420.35 | 662.65
-0.01 | 236.45 | 477.25 | 721.45
0 | 270.7 | 525.2 | 769.6
0.01 | 303.7 | 573.3 | 801.5
0.02 | 341.15 | 632.35 | 852.5
0.03 | 375.7 | 678.15 | 897.5
0.04 | 408.85 | 723.1 | 926.5
0.05 | 433.9 | 772 | 961
0.06 | 457.85 | 817.5 | 1003
0.07 | 480.4 | 858 | 1037
0.08 | 494.15 | 884 | 1057
0.09 | 508.8 | 918.5 | 1084
0.1 | 506.05 | 950 | 1103.5
0.11 | 513.85 | 979.5 | 1128.5
0.12 | 523 | 1014 | 1153
0.13 | 511 | 1029 | 1161.5
0.14 | 501 | 1047 | 1170
0.15 | 488 | 1074.5 | 1189.5
0.16 | 474.5 | 1088.5 | 1201.5
0.17 | 462.5 | 1095 | 1205.5
0.18 | 452.5 | 1109 | 1216
0.19 | 434 | 1127 | 1213.5
0.2 | 407 | 1140 | 1228
0.21 | 383.5 | 1148.5 | 1240.5
0.22 | 361 | 1138.5 | 1229.5
0.23 | 349 | 1141 | 1231
0.24 | 345.5 | 1161.5 | 1227
0.25 | 321 | 1162 | 1226
0.26 | 299 | 1155.5 | 1229.5
0.27 | 269 | 1148 | 1217.5
0.28 | 246.5 | 1144 | 1210.5
0.29 | 259 | 1149.5 | 1206.5
0.3 | 246 | 1144.5 | 1204
0.31 | 224.5 | 1126 | 1194
0.32 | 199.5 | 1120.5 | 1179.5
0.33 | 178 | 1112 | 1165.5
0.34 | 187.5 | 1095 | 1157
0.35 | 194 | 1090 | 1148
0.36 | 163 | 1075 | 1132
0.37 | 133 | 1058 | 1124.5
0.38 | 137 | 1043.5 | 1097
0.39 | 141.5 | 1019 | 1075
0.4 | 149.5 | 1001 | 1071.5
0.41 | 122 | 987.5 | 1056
0.42 | 87.5 | 966 | 1035.5
0.43 | 101.5 | 937 | 1008
0.44 | 112 | 911 | 988
0.45 | 111.5 | 894.5 | 949.5
0.46 | 89 | 869 | 932.5
0.47 | 66 | 838 | 940
0.48 | 80 | 806.5 | 920
0.49 | 104.5 | 782.5 | 870
0.5 | 116 | 776 | 830