## IDS-VDS Characteristic (mA-mm)
VGS (V) | VDS = 0.100 V | VDS = 0.500 V | VDS = 0.900 V
-0.75 | 0.0006284 | 0.003102 | 0.011709
-0.74 | 0.0005991 | 0.0029986 | 0.01133
-0.73 | 0.0005681 | 0.0028797 | 0.010973
-0.72 | 0.0005364 | 0.002746 | 0.010557
-0.71 | 0.0005128 | 0.0026423 | 0.010247
-0.7 | 0.00048287 | 0.0025413 | 0.009848
-0.69 | 0.00046117 | 0.0024267 | 0.009547
-0.68 | 0.000439 | 0.002333 | 0.009201
-0.67 | 0.00041685 | 0.0022471 | 0.008925
-0.66 | 0.00039789 | 0.0021504 | 0.008658
-0.65 | 0.00037755 | 0.0020697 | 0.008329
-0.64 | 0.00035783 | 0.0019791 | 0.008034
-0.63 | 0.00033907 | 0.0019098 | 0.007751
-0.62 | 0.0003227 | 0.0018308 | 0.007486
-0.61 | 0.00030498 | 0.0017468 | 0.007232
-0.6 | 0.00029216 | 0.0016758 | 0.006963
-0.59 | 0.00027732 | 0.0016087 | 0.006737
-0.58 | 0.00026169 | 0.001545 | 0.006495
-0.57 | 0.00024714 | 0.0014741 | 0.006278
-0.56 | 0.00023491 | 0.0014178 | 0.006051
-0.55 | 0.00022327 | 0.0013479 | 0.005824
-0.54 | 0.00021135 | 0.0012947 | 0.005632
-0.53 | 0.00020155 | 0.0012455 | 0.005464
-0.52 | 0.00019201 | 0.0011933 | 0.005281
-0.51 | 0.00018165 | 0.0011489 | 0.005112
-0.5 | 0.00017404 | 0.0011006 | 0.0048914
-0.49 | 0.00016601 | 0.0010553 | 0.0047613
-0.48 | 0.00015975 | 0.0010243 | 0.0046135
-0.47 | 0.00015336 | 0.0009916 | 0.0044801
-0.46 | 0.00014962 | 0.000964 | 0.0043676
-0.45 | 0.00014692 | 0.0009398 | 0.0042781
-0.44 | 0.00014748 | 0.000927 | 0.0041998
-0.43 | 0.00015078 | 0.0009298 | 0.0041935
-0.42 | 0.00015935 | 0.0009409 | 0.0042191
-0.41 | 0.00017316 | 0.0009841 | 0.0043225
-0.4 | 0.00019367 | 0.0010452 | 0.0045437
-0.39 | 0.00022512 | 0.0011497 | 0.0048552
-0.38 | 0.00027157 | 0.0012996 | 0.0053658
-0.37 | 0.00033773 | 0.0015223 | 0.006219
-0.36 | 0.0004318 | 0.0018396 | 0.007379
-0.35 | 0.00056213 | 0.0022963 | 0.009021
-0.34 | 0.0007927 | 0.0029438 | 0.011476
-0.33 | 0.0010614 | 0.0038433 | 0.014846
-0.32 | 0.0014339 | 0.0050876 | 0.019646
-0.31 | 0.0019414 | 0.007012 | 0.026312
-0.3 | 0.0026587 | 0.009487 | 0.035635
-0.29 | 0.0036372 | 0.012863 | 0.048898
-0.28 | 0.004978 | 0.017551 | 0.06734
-0.27 | 0.007144 | 0.02417 | 0.09226
-0.26 | 0.00979 | 0.03315 | 0.12665
-0.25 | 0.013378 | 0.04524 | 0.17405
-0.24 | 0.018312 | 0.06327 | 0.23791
-0.23 | 0.025021 | 0.08646 | 0.32547
-0.22 | 0.034224 | 0.11785 | 0.4445
-0.21 | 0.046669 | 0.15943 | 0.6053
-0.2 | 0.06526 | 0.21724 | 0.8174
-0.19 | 0.08891 | 0.29469 | 1.1046
-0.18 | 0.1208 | 0.3985 | 1.4878
-0.17 | 0.16359 | 0.54061 | 1.9851
-0.16 | 0.22103 | 0.7254 | 2.6267
-0.15 | 0.29655 | 0.968 | 3.4601
-0.14 | 0.40202 | 1.2874 | 4.542
-0.13 | 0.53883 | 1.7097 | 5.892
-0.12 | 0.723 | 2.2594 | 7.525
-0.11 | 0.9623 | 2.9583 | 9.557
-0.1 | 1.2761 | 3.8699 | 11.993
-0.09 | 1.6938 | 4.9765 | 14.875
-0.08 | 2.2121 | 6.39 | 18.25
-0.07 | 2.89 | 8.098 | 22.119
-0.06 | 3.7314 | 10.211 | 26.463
-0.05 | 4.7853 | 12.738 | 31.33
-0.04 | 6.025 | 15.7 | 36.773
-0.03 | 7.597 | 19.154 | 42.69
-0.02 | 9.46 | 23.119 | 49.151
-0.01 | 11.65 | 27.645 | 56.148
0 | 14.196 | 32.67 | 63.73
0.01 | 17.072 | 38.26 | 71.59
0.02 | 20.302 | 44.264 | 79.86
0.03 | 23.952 | 50.955 | 88.63
0.04 | 27.841 | 57.92 | 97.76
0.05 | 32.005 | 65.5 | 107.31
0.06 | 36.484 | 73.31 | 117.14
0.07 | 41.211 | 81.76 | 127.27
0.08 | 46.109 | 90.44 | 137.65
0.09 | 51.149 | 99.41 | 148.33
0.1 | 56.215 | 108.82 | 159.34
0.11 | 61.19 | 118.33 | 170.48
0.12 | 66.5 | 128.38 | 181.92
0.13 | 71.63 | 138.55 | 193.2
0.14 | 76.6 | 148.93 | 204.86
0.15 | 81.46 | 159.49 | 216.63
0.16 | 86.27 | 170.12 | 228.67
0.17 | 90.98 | 181.06 | 240.51
0.18 | 95.6 | 192.06 | 252.56
0.19 | 99.97 | 203.14 | 264.72
0.2 | 104.1 | 214.32 | 276.85
0.21 | 107.92 | 225.78 | 289.1
0.22 | 111.62 | 237.11 | 301.26
0.23 | 115.2 | 248.42 | 313.53
0.24 | 118.71 | 259.91 | 325.71
0.25 | 122 | 271.34 | 337.99
0.26 | 125.03 | 282.91 | 350.19
0.27 | 127.63 | 294.39 | 362.15
0.28 | 130.19 | 305.71 | 374.36
0.29 | 132.76 | 317.18 | 386.36
0.3 | 135.33 | 328.41 | 398.4
0.31 | 137.83 | 339.72 | 410.24
0.32 | 139.61 | 350.98 | 421.91
0.33 | 141.38 | 362.1 | 433.64
0.34 | 143.36 | 372.99 | 445.25
0.35 | 145.27 | 383.8 | 456.7
0.36 | 147.07 | 394.57 | 467.82
0.37 | 148.19 | 405.28 | 479.1
0.38 | 149.54 | 415.68 | 490.18
0.39 | 151.16 | 425.76 | 500.99
0.4 | 152.75 | 435.81 | 511.7
0.41 | 153.68 | 445.7 | 522.03
0.42 | 154.6 | 455.46 | 532.52
0.43 | 155.77 | 465 | 542.73
0.44 | 157.13 | 473.97 | 552.61
0.45 | 158.27 | 483.02 | 562.38
0.46 | 158.78 | 491.76 | 571.6
0.47 | 159.44 | 500.27 | 581
0.48 | 160.53 | 508.44 | 589.8
0.49 | 161.44 | 516.27 | 599
0.5 | 162.17 | 523.9 | 607.6

## Tranconductance (mS-mm)
VGS (V) | VDS = 0.100 V | VDS = 0.500 V | VDS = 0.900 V
-0.75 | -0.00293 | -0.01034 | -0.0379
-0.74 | -0.003015 | -0.011115 | -0.0368
-0.73 | -0.003135 | -0.01263 | -0.03865
-0.72 | -0.002765 | -0.01187 | -0.0363
-0.71 | -0.0026765 | -0.010235 | -0.03545
-0.7 | -0.0025815 | -0.01078 | -0.035
-0.69 | -0.0021935 | -0.010415 | -0.03235
-0.68 | -0.002216 | -0.00898 | -0.0311
-0.67 | -0.0020555 | -0.00913 | -0.02715
-0.66 | -0.001965 | -0.00887 | -0.0298
-0.65 | -0.002003 | -0.008565 | -0.0312
-0.64 | -0.001924 | -0.007995 | -0.0289
-0.63 | -0.0017565 | -0.007415 | -0.0274
-0.62 | -0.0017045 | -0.00815 | -0.02595
-0.61 | -0.001527 | -0.00775 | -0.02615
-0.6 | -0.001383 | -0.006905 | -0.02475
-0.59 | -0.0015235 | -0.00654 | -0.0234
-0.58 | -0.001509 | -0.00673 | -0.02295
-0.57 | -0.001339 | -0.00636 | -0.0222
-0.56 | -0.0011935 | -0.00631 | -0.0227
-0.55 | -0.001178 | -0.006155 | -0.02095
-0.54 | -0.001086 | -0.00512 | -0.018
-0.53 | -0.000967 | -0.00507 | -0.01755
-0.52 | -0.000995 | -0.00483 | -0.0176
-0.51 | -0.0008985 | -0.004635 | -0.01948
-0.5 | -0.000782 | -0.00468 | -0.017535
-0.49 | -0.0007145 | -0.003815 | -0.013895
-0.48 | -0.0006325 | -0.003185 | -0.01406
-0.47 | -0.0005065 | -0.003015 | -0.012295
-0.46 | -0.000322 | -0.00259 | -0.0101
-0.45 | -0.000107 | -0.00185 | -0.00839
-0.44 | 0.000193 | -0.0005 | -0.00423
-0.43 | 0.0005935 | 0.000695 | 0.000965
-0.42 | 0.001119 | 0.002715 | 0.00645
-0.41 | 0.001716 | 0.005215 | 0.01623
-0.4 | 0.002598 | 0.00828 | 0.026635
-0.39 | 0.003895 | 0.01272 | 0.041105
-0.38 | 0.0056305 | 0.01863 | 0.06819
-0.37 | 0.0080115 | 0.027 | 0.10066
-0.36 | 0.01122 | 0.0387 | 0.1401
-0.35 | 0.018045 | 0.05521 | 0.20485
-0.34 | 0.0249635 | 0.07735 | 0.29125
-0.33 | 0.03206 | 0.10719 | 0.4085
-0.32 | 0.044 | 0.158435 | 0.5733
-0.31 | 0.06124 | 0.21997 | 0.79945
-0.3 | 0.08479 | 0.29255 | 1.1293
-0.29 | 0.115965 | 0.4032 | 1.58525
-0.28 | 0.17534 | 0.56535 | 2.1681
-0.27 | 0.2406 | 0.77995 | 2.9655
-0.26 | 0.3117 | 1.0535 | 4.0895
-0.25 | 0.4261 | 1.506 | 5.563
-0.24 | 0.58215 | 2.061 | 7.571
-0.23 | 0.7956 | 2.729 | 10.3295
-0.22 | 1.0824 | 3.6485 | 13.9915
-0.21 | 1.5518 | 4.9695 | 18.645
-0.2 | 2.11205 | 6.763 | 24.965
-0.19 | 2.777 | 9.063 | 33.52
-0.18 | 3.734 | 12.296 | 44.025
-0.17 | 5.0115 | 16.345 | 56.945
-0.16 | 6.648 | 21.3695 | 73.75
-0.15 | 9.0495 | 28.1 | 95.765
-0.14 | 12.114 | 37.085 | 121.595
-0.13 | 16.049 | 48.6 | 149.15
-0.12 | 21.1735 | 62.43 | 183.25
-0.11 | 27.655 | 80.525 | 223.4
-0.1 | 36.575 | 100.91 | 265.9
-0.09 | 46.8 | 126.005 | 312.85
-0.08 | 59.81 | 156.075 | 362.2
-0.07 | 75.965 | 191.05 | 410.65
-0.06 | 94.765 | 232 | 460.55
-0.05 | 114.68 | 274.45 | 515.5
-0.04 | 140.585 | 320.8 | 568
-0.03 | 171.75 | 370.95 | 618.9
-0.02 | 202.65 | 424.55 | 672.9
-0.01 | 236.8 | 477.55 | 728.95
0 | 271.1 | 530.75 | 772.1
0.01 | 305.3 | 579.7 | 806.5
0.02 | 344 | 634.75 | 852
0.03 | 376.95 | 682.8 | 895
0.04 | 402.65 | 727.25 | 934
0.05 | 432.15 | 769.5 | 969
0.06 | 460.3 | 813 | 998
0.07 | 481.25 | 856.5 | 1025.5
0.08 | 496.9 | 882.5 | 1053
0.09 | 505.3 | 919 | 1084.5
0.1 | 502.05 | 946 | 1107.5
0.11 | 514.25 | 978 | 1129
0.12 | 522 | 1011 | 1136
0.13 | 505 | 1027.5 | 1147
0.14 | 491.5 | 1047 | 1171.5
0.15 | 483.5 | 1059.5 | 1190.5
0.16 | 476 | 1078.5 | 1194
0.17 | 466.5 | 1097 | 1194.5
0.18 | 449.5 | 1104 | 1210.5
0.19 | 425 | 1113 | 1214.5
0.2 | 397.5 | 1132 | 1219
0.21 | 376 | 1139.5 | 1220.5
0.22 | 364 | 1132 | 1221.5
0.23 | 354.5 | 1140 | 1222.5
0.24 | 340 | 1146 | 1223
0.25 | 316 | 1150 | 1224
0.26 | 281.5 | 1152.5 | 1208
0.27 | 258 | 1140 | 1208.5
0.28 | 256.5 | 1139.5 | 1210.5
0.29 | 257 | 1135 | 1202
0.3 | 253.5 | 1127 | 1194
0.31 | 214 | 1128.5 | 1175.5
0.32 | 177.5 | 1119 | 1170
0.33 | 187.5 | 1100.5 | 1167
0.34 | 194.5 | 1085 | 1153
0.35 | 185.5 | 1079 | 1128.5
0.36 | 146 | 1074 | 1120
0.37 | 123.5 | 1055.5 | 1118
0.38 | 148.5 | 1024 | 1094.5
0.39 | 160.5 | 1006.5 | 1076
0.4 | 126 | 997 | 1052
0.41 | 92.5 | 982.5 | 1041
0.42 | 104.5 | 965 | 1035
0.43 | 126.5 | 925.5 | 1004.5
0.44 | 125 | 901 | 982.5
0.45 | 82.5 | 889.5 | 949.5
0.46 | 58.5 | 862.5 | 931
0.47 | 87.5 | 834 | 910
0.48 | 100 | 800 | 900
0.49 | 82 | 773 | 890
0.5 | 73 | 763 | 860