## IDS-VDS Characteristic (mA-mm)
VGS (V) | VDS = 0.100 V | VDS = 0.500 V | VDS = 0.900 V
-0.75 | 0.0006293 | 0.0030101 | 0.010839
-0.74 | 0.0005983 | 0.0028871 | 0.010445
-0.73 | 0.0005721 | 0.0027687 | 0.010159
-0.72 | 0.0005461 | 0.0026596 | 0.009825
-0.71 | 0.000519 | 0.0025721 | 0.009498
-0.7 | 0.00049222 | 0.0024609 | 0.009228
-0.69 | 0.00046519 | 0.0023509 | 0.008891
-0.68 | 0.00044246 | 0.0022776 | 0.008589
-0.67 | 0.00042029 | 0.0022021 | 0.008337
-0.66 | 0.00040257 | 0.0021026 | 0.008028
-0.65 | 0.00038135 | 0.0020211 | 0.007793
-0.64 | 0.00036193 | 0.0019376 | 0.007504
-0.63 | 0.00034392 | 0.0018658 | 0.007224
-0.62 | 0.0003286 | 0.0017887 | 0.006983
-0.61 | 0.0003106 | 0.0017289 | 0.006768
-0.6 | 0.00029558 | 0.0016471 | 0.006542
-0.59 | 0.00028011 | 0.0015833 | 0.00631
-0.58 | 0.00026661 | 0.0015146 | 0.006087
-0.57 | 0.00025085 | 0.0014382 | 0.005886
-0.56 | 0.00024062 | 0.0013897 | 0.005684
-0.55 | 0.00022948 | 0.0013366 | 0.005515
-0.54 | 0.00021632 | 0.0012809 | 0.005276
-0.53 | 0.0002064 | 0.0012319 | 0.005135
-0.52 | 0.00019675 | 0.0011809 | 0.0049276
-0.51 | 0.00018819 | 0.0011334 | 0.0047991
-0.5 | 0.00017872 | 0.0010957 | 0.0046318
-0.49 | 0.00017022 | 0.0010536 | 0.0044666
-0.48 | 0.00016401 | 0.0010225 | 0.0043451
-0.47 | 0.00015933 | 0.0009823 | 0.0042114
-0.46 | 0.00015464 | 0.0009625 | 0.004115
-0.45 | 0.0001533 | 0.0009462 | 0.0040543
-0.44 | 0.00015409 | 0.0009344 | 0.0040075
-0.43 | 0.00015854 | 0.0009414 | 0.0040237
-0.42 | 0.00016673 | 0.0009557 | 0.0040816
-0.41 | 0.00018285 | 0.0009957 | 0.0042141
-0.4 | 0.00020575 | 0.0010715 | 0.0044574
-0.39 | 0.00024079 | 0.0011903 | 0.0048822
-0.38 | 0.00029062 | 0.0013565 | 0.0054618
-0.37 | 0.00036246 | 0.0016054 | 0.006434
-0.36 | 0.00046284 | 0.0019616 | 0.007712
-0.35 | 0.0006382 | 0.002465 | 0.009549
-0.34 | 0.0008465 | 0.0031737 | 0.012209
-0.33 | 0.0011298 | 0.0041579 | 0.015958
-0.32 | 0.001531 | 0.0055206 | 0.021178
-0.31 | 0.0020747 | 0.007641 | 0.028605
-0.3 | 0.0028435 | 0.010297 | 0.038853
-0.29 | 0.0038788 | 0.014022 | 0.053205
-0.28 | 0.0053167 | 0.019111 | 0.07313
-0.27 | 0.007643 | 0.026267 | 0.1014
-0.26 | 0.010467 | 0.035887 | 0.13773
-0.25 | 0.014279 | 0.04934 | 0.18935
-0.24 | 0.019488 | 0.06872 | 0.25935
-0.23 | 0.026667 | 0.09336 | 0.3543
-0.22 | 0.036335 | 0.12753 | 0.48191
-0.21 | 0.049675 | 0.17348 | 0.6547
-0.2 | 0.06952 | 0.23464 | 0.8858
-0.19 | 0.09428 | 0.31827 | 1.1927
-0.18 | 0.12813 | 0.42918 | 1.5985
-0.17 | 0.17368 | 0.5786 | 2.1348
-0.16 | 0.23417 | 0.7757 | 2.8184
-0.15 | 0.31471 | 1.0342 | 3.6948
-0.14 | 0.42525 | 1.3752 | 4.822
-0.13 | 0.56749 | 1.8275 | 6.239
-0.12 | 0.7596 | 2.3928 | 7.964
-0.11 | 1.0082 | 3.1388 | 10.072
-0.1 | 1.3377 | 4.0613 | 12.574
-0.09 | 1.7675 | 5.2603 | 15.56
-0.08 | 2.3109 | 6.714 | 19.037
-0.07 | 3.0047 | 8.472 | 22.966
-0.06 | 3.8723 | 10.656 | 27.417
-0.05 | 4.9579 | 13.281 | 32.398
-0.04 | 6.248 | 16.322 | 37.885
-0.03 | 7.838 | 19.861 | 43.979
-0.02 | 9.725 | 23.928 | 50.487
-0.01 | 11.983 | 28.511 | 57.61
0 | 14.566 | 33.703 | 65.26
0.01 | 17.488 | 39.291 | 73.26
0.02 | 20.72 | 45.328 | 81.62
0.03 | 24.413 | 52.114 | 90.56
0.04 | 28.357 | 59.08 | 99.71
0.05 | 32.573 | 66.75 | 109.18
0.06 | 37.085 | 74.82 | 119.19
0.07 | 41.821 | 83.26 | 129.53
0.08 | 46.727 | 92.14 | 139.99
0.09 | 51.775 | 101.11 | 150.83
0.1 | 56.899 | 110.48 | 161.56
0.11 | 61.83 | 120.26 | 172.88
0.12 | 67.09 | 130.26 | 184.39
0.13 | 72.33 | 140.43 | 195.93
0.14 | 77.39 | 150.81 | 207.59
0.15 | 82.3 | 161.38 | 219.32
0.16 | 87.05 | 172.26 | 231.38
0.17 | 91.69 | 183.18 | 243.38
0.18 | 96.23 | 194.09 | 255.41
0.19 | 100.7 | 205.35 | 267.43
0.2 | 104.85 | 216.59 | 279.7
0.21 | 108.77 | 227.99 | 292.03
0.22 | 112.38 | 239.49 | 304.31
0.23 | 115.93 | 250.75 | 316.54
0.24 | 119.32 | 262.3 | 328.62
0.25 | 122.58 | 273.96 | 341.05
0.26 | 125.71 | 285.29 | 353.21
0.27 | 128.61 | 296.82 | 365.39
0.28 | 131.24 | 308.2 | 377.42
0.29 | 133.52 | 319.6 | 389.35
0.3 | 135.91 | 331.1 | 401.47
0.31 | 138.3 | 342.32 | 413.32
0.32 | 140.39 | 353.34 | 425.09
0.33 | 142.46 | 364.58 | 436.62
0.34 | 143.95 | 375.49 | 448.18
0.35 | 145.74 | 386.42 | 459.59
0.36 | 147.57 | 397.1 | 470.81
0.37 | 149.18 | 407.59 | 482.17
0.38 | 150.55 | 418.01 | 492.91
0.39 | 151.71 | 428.29 | 503.79
0.4 | 153.01 | 438.3 | 514.39
0.41 | 154.44 | 448.14 | 524.88
0.42 | 155.77 | 457.71 | 535.24
0.43 | 156.59 | 467.19 | 545.22
0.44 | 157.45 | 476.36 | 555.12
0.45 | 158.59 | 485.24 | 564.8
0.46 | 159.56 | 493.91 | 574.4
0.47 | 160.64 | 502.25 | 583.4
0.48 | 161.02 | 510.35 | 592.4
0.49 | 161.85 | 518.21 | 600.8
0.5 | 162.93 | 525.79 | 609.5

## Tranconductance (mS-mm)
VGS (V) | VDS = 0.100 V | VDS = 0.500 V | VDS = 0.900 V
-0.75 | -0.0031 | -0.0123 | -0.0394
-0.74 | -0.00286 | -0.01207 | -0.034
-0.73 | -0.00261 | -0.011375 | -0.031
-0.72 | -0.002655 | -0.00983 | -0.03305
-0.71 | -0.002694 | -0.009935 | -0.02985
-0.7 | -0.0026905 | -0.01106 | -0.03035
-0.69 | -0.002488 | -0.009165 | -0.03195
-0.68 | -0.002245 | -0.00744 | -0.0277
-0.67 | -0.0019945 | -0.00875 | -0.02805
-0.66 | -0.001947 | -0.00905 | -0.0272
-0.65 | -0.002032 | -0.00825 | -0.0262
-0.64 | -0.0018715 | -0.007765 | -0.02845
-0.63 | -0.0016665 | -0.007445 | -0.02605
-0.62 | -0.001666 | -0.006845 | -0.0228
-0.61 | -0.001651 | -0.00708 | -0.02205
-0.6 | -0.0015245 | -0.00728 | -0.0229
-0.59 | -0.0014485 | -0.006625 | -0.02275
-0.58 | -0.001463 | -0.007255 | -0.0212
-0.57 | -0.0012995 | -0.006245 | -0.02015
-0.56 | -0.0010685 | -0.00508 | -0.01855
-0.55 | -0.001215 | -0.00544 | -0.0204
-0.54 | -0.001154 | -0.005235 | -0.019
-0.53 | -0.0009785 | -0.005 | -0.01742
-0.52 | -0.0009105 | -0.004925 | -0.016795
-0.51 | -0.0009015 | -0.00426 | -0.01479
-0.5 | -0.0008985 | -0.00399 | -0.016625
-0.49 | -0.0007355 | -0.00366 | -0.014335
-0.48 | -0.0005445 | -0.003565 | -0.01276
-0.47 | -0.0004685 | -0.003 | -0.011505
-0.46 | -0.0003015 | -0.001805 | -0.007855
-0.45 | -2.75e-05 | -0.001405 | -0.005375
-0.44 | 0.000262 | -0.00024 | -0.00153
-0.43 | 0.000632 | 0.001065 | 0.003705
-0.42 | 0.0012155 | 0.002715 | 0.00952
-0.41 | 0.001951 | 0.00579 | 0.01879
-0.4 | 0.002897 | 0.00973 | 0.033405
-0.39 | 0.0042435 | 0.01425 | 0.05022
-0.38 | 0.0060835 | 0.020755 | 0.07759
-0.37 | 0.008611 | 0.030255 | 0.11251
-0.36 | 0.013787 | 0.04298 | 0.15575
-0.35 | 0.019183 | 0.060605 | 0.22485
-0.34 | 0.02458 | 0.084645 | 0.32045
-0.33 | 0.034225 | 0.117345 | 0.44845
-0.32 | 0.047245 | 0.174155 | 0.63235
-0.31 | 0.065625 | 0.23882 | 0.88375
-0.3 | 0.090205 | 0.31905 | 1.23
-0.29 | 0.12366 | 0.4407 | 1.71385
-0.28 | 0.18821 | 0.61225 | 2.40975
-0.27 | 0.257515 | 0.8388 | 3.23
-0.26 | 0.3318 | 1.15365 | 4.3975
-0.25 | 0.45105 | 1.64165 | 6.081
-0.24 | 0.6194 | 2.201 | 8.2475
-0.23 | 0.84235 | 2.9405 | 11.128
-0.22 | 1.1504 | 4.006 | 15.02
-0.21 | 1.65925 | 5.3555 | 20.1945
-0.2 | 2.23025 | 7.2395 | 26.9
-0.19 | 2.9305 | 9.727 | 35.635
-0.18 | 3.97 | 13.0165 | 47.105
-0.17 | 5.302 | 17.326 | 60.995
-0.16 | 7.0515 | 22.78 | 78
-0.15 | 9.554 | 29.975 | 100.18
-0.14 | 12.639 | 39.665 | 127.21
-0.13 | 16.7175 | 50.88 | 157.1
-0.12 | 22.0355 | 65.565 | 191.65
-0.11 | 28.905 | 83.425 | 230.5
-0.1 | 37.965 | 106.075 | 274.4
-0.09 | 48.66 | 132.635 | 323.15
-0.08 | 61.86 | 160.585 | 370.3
-0.07 | 78.07 | 197.1 | 419
-0.06 | 97.66 | 240.45 | 471.6
-0.05 | 118.785 | 283.3 | 523.4
-0.04 | 144.005 | 329 | 579.05
-0.03 | 173.85 | 380.3 | 630.1
-0.02 | 207.25 | 432.5 | 681.55
-0.01 | 242.05 | 488.75 | 738.65
0 | 275.25 | 539 | 782.5
0.01 | 307.7 | 581.25 | 818
0.02 | 346.25 | 641.15 | 865
0.03 | 381.85 | 687.6 | 904.5
0.04 | 408 | 731.8 | 931
0.05 | 436.4 | 787 | 974
0.06 | 462.4 | 825.5 | 1017.5
0.07 | 482.1 | 866 | 1040
0.08 | 497.7 | 892.5 | 1065
0.09 | 508.6 | 917 | 1078.5
0.1 | 502.75 | 957.5 | 1102.5
0.11 | 509.55 | 989 | 1141.5
0.12 | 525 | 1008.5 | 1152.5
0.13 | 515 | 1027.5 | 1160
0.14 | 498.5 | 1047.5 | 1169.5
0.15 | 483 | 1072.5 | 1189.5
0.16 | 469.5 | 1090 | 1203
0.17 | 459 | 1091.5 | 1201.5
0.18 | 450.5 | 1108.5 | 1202.5
0.19 | 431 | 1125 | 1214.5
0.2 | 403.5 | 1132 | 1230
0.21 | 376.5 | 1145 | 1230.5
0.22 | 358 | 1138 | 1225.5
0.23 | 347 | 1140.5 | 1215.5
0.24 | 332.5 | 1160.5 | 1225.5
0.25 | 319.5 | 1149.5 | 1229.5
0.26 | 301.5 | 1143 | 1217
0.27 | 276.5 | 1145.5 | 1210.5
0.28 | 245.5 | 1139 | 1198
0.29 | 233.5 | 1145 | 1202.5
0.3 | 239 | 1136 | 1198.5
0.31 | 224 | 1112 | 1181
0.32 | 208 | 1113 | 1165
0.33 | 178 | 1107.5 | 1154.5
0.34 | 164 | 1092 | 1148.5
0.35 | 181 | 1080.5 | 1131.5
0.36 | 172 | 1058.5 | 1129
0.37 | 149 | 1045.5 | 1105
0.38 | 126.5 | 1035 | 1081
0.39 | 123 | 1014.5 | 1074
0.4 | 136.5 | 992.5 | 1054.5
0.41 | 138 | 970.5 | 1042.5
0.42 | 107.5 | 952.5 | 1017
0.43 | 84 | 932.5 | 994
0.44 | 100 | 902.5 | 979
0.45 | 105.5 | 877.5 | 964
0.46 | 102.5 | 850.5 | 930
0.47 | 73 | 822 | 900
0.48 | 60.5 | 798 | 870
0.49 | 95.5 | 772 | 855
0.5 | 108 | 758 | 870