## IDS-VDS Characteristic (mA-mm)
VGS (V) | VDS = 0.100 V | VDS = 0.500 V | VDS = 0.900 V
-0.75 | 0.0006179 | 0.0028586 | 0.010119
-0.74 | 0.0005876 | 0.0027446 | 0.009724
-0.73 | 0.0005594 | 0.0026399 | 0.009365
-0.72 | 0.0005327 | 0.0025378 | 0.009129
-0.71 | 0.0005079 | 0.0024311 | 0.008809
-0.7 | 0.00048307 | 0.0023467 | 0.008551
-0.69 | 0.00045755 | 0.0022403 | 0.008268
-0.68 | 0.00043511 | 0.0021804 | 0.00794
-0.67 | 0.00041306 | 0.0020756 | 0.007683
-0.66 | 0.00039212 | 0.0020016 | 0.007442
-0.65 | 0.00037527 | 0.0019282 | 0.007217
-0.64 | 0.00035524 | 0.0018566 | 0.00697
-0.63 | 0.0003396 | 0.0017914 | 0.006756
-0.62 | 0.00032387 | 0.0017219 | 0.006548
-0.61 | 0.00030687 | 0.001652 | 0.00634
-0.6 | 0.00028961 | 0.001589 | 0.006123
-0.59 | 0.0002796 | 0.0015233 | 0.005926
-0.58 | 0.00026421 | 0.0014594 | 0.005715
-0.57 | 0.00024945 | 0.0014051 | 0.0055
-0.56 | 0.00023851 | 0.0013429 | 0.005347
-0.55 | 0.0002267 | 0.0012895 | 0.005134
-0.54 | 0.00021487 | 0.0012389 | 0.005003
-0.53 | 0.00020372 | 0.0011961 | 0.0048542
-0.52 | 0.00019331 | 0.0011598 | 0.0046622
-0.51 | 0.00018551 | 0.0011114 | 0.0045211
-0.5 | 0.00017729 | 0.0010745 | 0.0043642
-0.49 | 0.00017128 | 0.0010288 | 0.0042465
-0.48 | 0.00016441 | 0.0009945 | 0.0041313
-0.47 | 0.00015934 | 0.0009622 | 0.0040404
-0.46 | 0.00015724 | 0.0009488 | 0.0039644
-0.45 | 0.00015478 | 0.000929 | 0.0039062
-0.44 | 0.00015645 | 0.000929 | 0.0038579
-0.43 | 0.0001615 | 0.0009372 | 0.0038816
-0.42 | 0.00017125 | 0.0009681 | 0.0039619
-0.41 | 0.00018656 | 0.0010136 | 0.0041541
-0.4 | 0.00021223 | 0.001099 | 0.0044269
-0.39 | 0.00025046 | 0.0012231 | 0.0048836
-0.38 | 0.00030425 | 0.0014136 | 0.0055322
-0.37 | 0.00037864 | 0.0016795 | 0.006613
-0.36 | 0.00048495 | 0.0020517 | 0.007983
-0.35 | 0.0006709 | 0.002594 | 0.009995
-0.34 | 0.0008896 | 0.0033575 | 0.012846
-0.33 | 0.0011915 | 0.0043977 | 0.016853
-0.32 | 0.0016067 | 0.005946 | 0.022517
-0.31 | 0.0021785 | 0.007963 | 0.030215
-0.3 | 0.0029692 | 0.010785 | 0.041285
-0.29 | 0.0040526 | 0.014714 | 0.056567
-0.28 | 0.0055443 | 0.020094 | 0.07782
-0.27 | 0.007954 | 0.027586 | 0.10664
-0.26 | 0.010848 | 0.037738 | 0.14568
-0.25 | 0.014808 | 0.05164 | 0.19951
-0.24 | 0.020223 | 0.07204 | 0.27166
-0.23 | 0.027657 | 0.09781 | 0.37091
-0.22 | 0.037737 | 0.13253 | 0.50627
-0.21 | 0.051167 | 0.18059 | 0.685
-0.2 | 0.07186 | 0.24493 | 0.9216
-0.19 | 0.09732 | 0.33035 | 1.2419
-0.18 | 0.13205 | 0.44544 | 1.663
-0.17 | 0.17787 | 0.6041 | 2.2087
-0.16 | 0.24033 | 0.8021 | 2.918
-0.15 | 0.32316 | 1.0738 | 3.8208
-0.14 | 0.43384 | 1.4262 | 4.9762
-0.13 | 0.5807 | 1.8837 | 6.435
-0.12 | 0.7723 | 2.4748 | 8.195
-0.11 | 1.0296 | 3.2243 | 10.346
-0.1 | 1.3567 | 4.1843 | 12.897
-0.09 | 1.794 | 5.3812 | 15.963
-0.08 | 2.3412 | 6.898 | 19.43
-0.07 | 3.0423 | 8.71 | 23.436
-0.06 | 3.9114 | 10.905 | 27.943
-0.05 | 5.0039 | 13.579 | 33.074
-0.04 | 6.305 | 16.667 | 38.574
-0.03 | 7.9 | 20.261 | 44.675
-0.02 | 9.817 | 24.287 | 51.29
-0.01 | 12.025 | 28.923 | 58.46
0 | 14.654 | 34.239 | 66.13
0.01 | 17.584 | 39.848 | 74.17
0.02 | 20.83 | 45.965 | 82.46
0.03 | 24.481 | 52.705 | 91.43
0.04 | 28.419 | 59.85 | 100.6
0.05 | 32.671 | 67.38 | 110.18
0.06 | 37.175 | 75.46 | 120.04
0.07 | 41.994 | 83.94 | 130.19
0.08 | 46.813 | 92.72 | 140.8
0.09 | 51.835 | 101.64 | 151.48
0.1 | 56.889 | 111.12 | 162.43
0.11 | 61.95 | 120.74 | 173.67
0.12 | 67.06 | 130.8 | 184.91
0.13 | 72.17 | 141.06 | 196.45
0.14 | 77.27 | 151.23 | 208.07
0.15 | 82.26 | 161.83 | 219.79
0.16 | 87.09 | 172.66 | 231.78
0.17 | 91.59 | 183.42 | 243.65
0.18 | 95.92 | 194.45 | 255.65
0.19 | 100.16 | 205.48 | 267.72
0.2 | 104.4 | 216.83 | 279.85
0.21 | 108.49 | 228.1 | 292
0.22 | 112.16 | 239.45 | 304.25
0.23 | 115.58 | 250.68 | 316.41
0.24 | 118.82 | 262.17 | 328.55
0.25 | 121.86 | 273.71 | 340.87
0.26 | 125 | 285.13 | 352.73
0.27 | 127.98 | 296.52 | 365
0.28 | 130.57 | 307.7 | 376.97
0.29 | 133.08 | 319.03 | 388.82
0.3 | 135 | 330.39 | 400.9
0.31 | 137.33 | 341.64 | 412.53
0.32 | 139.59 | 352.79 | 424.27
0.33 | 141.64 | 363.71 | 435.96
0.34 | 143.34 | 374.62 | 447.39
0.35 | 144.78 | 385.45 | 458.58
0.36 | 146.37 | 396.12 | 469.9
0.37 | 148.29 | 406.58 | 480.99
0.38 | 149.82 | 416.95 | 491.92
0.39 | 150.83 | 427.01 | 502.75
0.4 | 151.85 | 436.98 | 513.05
0.41 | 153.4 | 446.82 | 523.6
0.42 | 154.57 | 456.37 | 533.88
0.43 | 155.7 | 465.66 | 543.95
0.44 | 156.27 | 474.77 | 553.71
0.45 | 157.24 | 483.63 | 563.24
0.46 | 158.45 | 492.4 | 572.4
0.47 | 159.31 | 500.64 | 581.8
0.48 | 160.07 | 508.64 | 590.8
0.49 | 160.45 | 516.38 | 599.4
0.5 | 161.63 | 524.09 | 608.1

## Tranconductance (mS-mm)
VGS (V) | VDS = 0.100 V | VDS = 0.500 V | VDS = 0.900 V
-0.75 | -0.00303 | -0.0114 | -0.0395
-0.74 | -0.002925 | -0.010935 | -0.0377
-0.73 | -0.002745 | -0.01034 | -0.02975
-0.72 | -0.002575 | -0.01044 | -0.0278
-0.71 | -0.0024815 | -0.009555 | -0.0289
-0.7 | -0.0025175 | -0.00954 | -0.02705
-0.69 | -0.002398 | -0.008315 | -0.03055
-0.68 | -0.0022245 | -0.008235 | -0.02925
-0.67 | -0.0021495 | -0.00894 | -0.0249
-0.66 | -0.0018895 | -0.00737 | -0.0233
-0.65 | -0.001844 | -0.00725 | -0.0236
-0.64 | -0.0017835 | -0.00684 | -0.02305
-0.63 | -0.0015685 | -0.006735 | -0.0211
-0.62 | -0.0016365 | -0.00697 | -0.0208
-0.61 | -0.001713 | -0.006645 | -0.02125
-0.6 | -0.0013635 | -0.006435 | -0.0207
-0.59 | -0.00127 | -0.00648 | -0.0204
-0.58 | -0.0015075 | -0.00591 | -0.0213
-0.57 | -0.001285 | -0.005825 | -0.0184
-0.56 | -0.0011375 | -0.00578 | -0.0183
-0.55 | -0.001182 | -0.0052 | -0.0172
-0.54 | -0.001149 | -0.00467 | -0.01399
-0.53 | -0.001078 | -0.003955 | -0.01704
-0.52 | -0.0009105 | -0.004235 | -0.016655
-0.51 | -0.000801 | -0.004265 | -0.0149
-0.5 | -0.0007115 | -0.00413 | -0.01373
-0.49 | -0.000644 | -0.004 | -0.011645
-0.48 | -0.000597 | -0.00333 | -0.010305
-0.47 | -0.0003585 | -0.002285 | -0.008345
-0.46 | -0.000228 | -0.00166 | -0.00671
-0.45 | -3.95e-05 | -0.00099 | -0.005325
-0.44 | 0.000336 | 0.00041 | -0.00123
-0.43 | 0.00074 | 0.001955 | 0.0052
-0.42 | 0.001253 | 0.00382 | 0.013625
-0.41 | 0.002049 | 0.006545 | 0.02325
-0.4 | 0.003195 | 0.010475 | 0.036475
-0.39 | 0.004601 | 0.01573 | 0.055265
-0.38 | 0.006409 | 0.02282 | 0.08647
-0.37 | 0.009035 | 0.031905 | 0.12254
-0.36 | 0.014613 | 0.045725 | 0.1691
-0.35 | 0.0202325 | 0.06529 | 0.24315
-0.34 | 0.02603 | 0.090185 | 0.3429
-0.33 | 0.035855 | 0.129425 | 0.48355
-0.32 | 0.04935 | 0.178265 | 0.6681
-0.31 | 0.068125 | 0.24195 | 0.9384
-0.3 | 0.093705 | 0.33755 | 1.3176
-0.29 | 0.128755 | 0.46545 | 1.82675
-0.28 | 0.19507 | 0.6436 | 2.50365
-0.27 | 0.265185 | 0.8822 | 3.393
-0.26 | 0.3427 | 1.2027 | 4.6435
-0.25 | 0.46875 | 1.7151 | 6.299
-0.24 | 0.64245 | 2.3085 | 8.57
-0.23 | 0.8757 | 3.0245 | 11.7305
-0.22 | 1.1755 | 4.139 | 15.7045
-0.21 | 1.70615 | 5.62 | 20.7665
-0.2 | 2.30765 | 7.488 | 27.845
-0.19 | 3.0095 | 10.0255 | 37.07
-0.18 | 4.0275 | 13.6875 | 48.34
-0.17 | 5.414 | 17.833 | 62.75
-0.16 | 7.2645 | 23.485 | 80.605
-0.15 | 9.6755 | 31.205 | 102.91
-0.14 | 12.877 | 40.495 | 130.71
-0.13 | 16.923 | 52.43 | 160.94
-0.12 | 22.445 | 67.03 | 195.55
-0.11 | 29.22 | 85.475 | 235.1
-0.1 | 38.22 | 107.845 | 280.85
-0.09 | 49.225 | 135.685 | 326.65
-0.08 | 62.415 | 166.44 | 373.65
-0.07 | 78.51 | 200.35 | 425.65
-0.06 | 98.08 | 243.45 | 481.9
-0.05 | 119.68 | 288.1 | 531.55
-0.04 | 144.805 | 334.1 | 580.05
-0.03 | 175.6 | 381 | 635.8
-0.02 | 206.25 | 433.1 | 689.25
-0.01 | 241.85 | 497.6 | 742
0 | 277.95 | 546.25 | 785.5
0.01 | 308.8 | 586.3 | 816.5
0.02 | 344.85 | 642.85 | 863
0.03 | 379.45 | 694.25 | 907
0.04 | 409.5 | 733.75 | 937.5
0.05 | 437.8 | 780.5 | 972
0.06 | 466.15 | 828 | 1000.5
0.07 | 481.9 | 863 | 1038
0.08 | 492.05 | 885 | 1064.5
0.09 | 503.8 | 920 | 1081.5
0.1 | 505.75 | 955 | 1109.5
0.11 | 508.55 | 984 | 1124
0.12 | 511 | 1016 | 1139
0.13 | 510.5 | 1021.5 | 1158
0.14 | 504.5 | 1038.5 | 1167
0.15 | 491 | 1071.5 | 1185.5
0.16 | 466.5 | 1079.5 | 1193
0.17 | 441.5 | 1089.5 | 1193.5
0.18 | 428.5 | 1103 | 1203.5
0.19 | 424 | 1119 | 1210
0.2 | 416.5 | 1131 | 1214
0.21 | 388 | 1131 | 1220
0.22 | 354.5 | 1129 | 1220.5
0.23 | 333 | 1136 | 1215
0.24 | 314 | 1151.5 | 1223
0.25 | 309 | 1148 | 1209
0.26 | 306 | 1140.5 | 1206.5
0.27 | 278.5 | 1128.5 | 1212
0.28 | 255 | 1125.5 | 1191
0.29 | 221.5 | 1134.5 | 1196.5
0.3 | 212.5 | 1130.5 | 1185.5
0.31 | 229.5 | 1120 | 1168.5
0.32 | 215.5 | 1103.5 | 1171.5
0.33 | 187.5 | 1091.5 | 1156
0.34 | 157 | 1087 | 1131
0.35 | 151.5 | 1075 | 1125.5
0.36 | 175.5 | 1056.5 | 1120.5
0.37 | 172.5 | 1041.5 | 1101
0.38 | 127 | 1021.5 | 1088
0.39 | 101.5 | 1001.5 | 1056.5
0.4 | 128.5 | 990.5 | 1042.5
0.41 | 136 | 969.5 | 1041.5
0.42 | 115 | 942 | 1017.5
0.43 | 85 | 920 | 991.5
0.44 | 77 | 898.5 | 964.5
0.45 | 109 | 881.5 | 934.5
0.46 | 103.5 | 850.5 | 928
0.47 | 81 | 812 | 920
0.48 | 57 | 787 | 880
0.49 | 78 | 772.5 | 865
0.5 | 118 | 771 | 870