## IDS-VDS Characteristic (mA-mm)
VGS (V) | VDS = 0.100 V | VDS = 0.500 V | VDS = 0.900 V
-0.75 | 0.0007038 | 0.0034489 | 0.012753
-0.74 | 0.0006708 | 0.0033151 | 0.012324
-0.73 | 0.0006416 | 0.0031927 | 0.011883
-0.72 | 0.0006066 | 0.0030582 | 0.011477
-0.71 | 0.0005744 | 0.0029381 | 0.011106
-0.7 | 0.0005446 | 0.0028112 | 0.010741
-0.69 | 0.0005176 | 0.0027286 | 0.01043
-0.68 | 0.00049539 | 0.0026042 | 0.010069
-0.67 | 0.00047165 | 0.0025241 | 0.00975
-0.66 | 0.00044938 | 0.0024162 | 0.009452
-0.65 | 0.00042526 | 0.0022981 | 0.009108
-0.64 | 0.00040404 | 0.0022065 | 0.008783
-0.63 | 0.00038462 | 0.002125 | 0.008534
-0.62 | 0.00036491 | 0.0020392 | 0.008192
-0.61 | 0.00034805 | 0.0019681 | 0.007917
-0.6 | 0.00032879 | 0.0018884 | 0.007631
-0.59 | 0.00031164 | 0.0018151 | 0.007349
-0.58 | 0.00029561 | 0.0017282 | 0.007074
-0.57 | 0.00028021 | 0.0016628 | 0.00689
-0.56 | 0.00026568 | 0.0015885 | 0.006621
-0.55 | 0.00025265 | 0.0015128 | 0.006381
-0.54 | 0.00023944 | 0.0014532 | 0.006185
-0.53 | 0.00022808 | 0.0013972 | 0.00595
-0.52 | 0.00021533 | 0.001327 | 0.005765
-0.51 | 0.00020502 | 0.0012839 | 0.005591
-0.5 | 0.00019605 | 0.0012244 | 0.005369
-0.49 | 0.00018705 | 0.001188 | 0.005218
-0.48 | 0.00017821 | 0.0011428 | 0.005038
-0.47 | 0.00017236 | 0.0011007 | 0.0048898
-0.46 | 0.00016601 | 0.001072 | 0.0047694
-0.45 | 0.00016441 | 0.0010475 | 0.0046391
-0.44 | 0.00016183 | 0.0010328 | 0.0045819
-0.43 | 0.000164 | 0.0010228 | 0.0045644
-0.42 | 0.00017058 | 0.0010272 | 0.0045319
-0.41 | 0.00018158 | 0.001056 | 0.0046351
-0.4 | 0.00020025 | 0.0011065 | 0.0048138
-0.39 | 0.00022997 | 0.001191 | 0.0051103
-0.38 | 0.00027282 | 0.0013366 | 0.0055685
-0.37 | 0.00033432 | 0.0015399 | 0.006342
-0.36 | 0.0004211 | 0.0018342 | 0.007405
-0.35 | 0.00054438 | 0.0022639 | 0.00892
-0.34 | 0.0007622 | 0.0028677 | 0.011116
-0.33 | 0.0010153 | 0.0037111 | 0.014336
-0.32 | 0.0013681 | 0.0048932 | 0.018819
-0.31 | 0.001848 | 0.006727 | 0.025062
-0.3 | 0.0025251 | 0.009064 | 0.033774
-0.29 | 0.0034469 | 0.012245 | 0.046231
-0.28 | 0.0047297 | 0.016724 | 0.06368
-0.27 | 0.006804 | 0.022932 | 0.08686
-0.26 | 0.009316 | 0.031486 | 0.11987
-0.25 | 0.012743 | 0.043061 | 0.16428
-0.24 | 0.01743 | 0.06025 | 0.2255
-0.23 | 0.0239 | 0.0824 | 0.30855
-0.22 | 0.032668 | 0.11194 | 0.42096
-0.21 | 0.044674 | 0.15266 | 0.5734
-0.2 | 0.06257 | 0.20762 | 0.7739
-0.19 | 0.08502 | 0.28179 | 1.0478
-0.18 | 0.11568 | 0.383 | 1.4202
-0.17 | 0.15729 | 0.51558 | 1.8938
-0.16 | 0.21217 | 0.6971 | 2.5193
-0.15 | 0.28716 | 0.9258 | 3.3078
-0.14 | 0.38763 | 1.2398 | 4.3338
-0.13 | 0.52015 | 1.6523 | 5.6256
-0.12 | 0.697 | 2.1827 | 7.27
-0.11 | 0.9309 | 2.8645 | 9.216
-0.1 | 1.2377 | 3.7304 | 11.543
-0.09 | 1.6351 | 4.8528 | 14.366
-0.08 | 2.155 | 6.212 | 17.65
-0.07 | 2.8054 | 7.891 | 21.402
-0.06 | 3.6285 | 9.933 | 25.621
-0.05 | 4.6761 | 12.422 | 30.474
-0.04 | 5.892 | 15.356 | 35.804
-0.03 | 7.432 | 18.721 | 41.623
-0.02 | 9.264 | 22.644 | 47.984
-0.01 | 11.422 | 27.038 | 54.848
0 | 13.932 | 32.104 | 62.24
0.01 | 16.789 | 37.631 | 70.03
0.02 | 19.976 | 43.581 | 78.24
0.03 | 23.562 | 50.027 | 86.97
0.04 | 27.443 | 57.12 | 95.99
0.05 | 31.533 | 64.51 | 105.35
0.06 | 36.017 | 72.26 | 115.08
0.07 | 40.719 | 80.63 | 125.19
0.08 | 45.572 | 89.3 | 135.46
0.09 | 50.542 | 98.23 | 145.91
0.1 | 55.561 | 107.49 | 156.77
0.11 | 60.63 | 116.92 | 167.85
0.12 | 65.77 | 126.96 | 179.06
0.13 | 70.73 | 136.92 | 190.54
0.14 | 75.74 | 147.21 | 201.8
0.15 | 80.63 | 157.62 | 213.5
0.16 | 85.66 | 168.32 | 225.43
0.17 | 90.34 | 179.02 | 237.26
0.18 | 94.79 | 189.96 | 249.2
0.19 | 98.92 | 201 | 261.12
0.2 | 102.87 | 212.02 | 273.11
0.21 | 106.9 | 223.46 | 285.39
0.22 | 110.71 | 234.72 | 297.43
0.23 | 114.4 | 245.96 | 309.42
0.24 | 117.77 | 257.32 | 321.68
0.25 | 120.74 | 268.69 | 333.8
0.26 | 123.63 | 280.11 | 345.86
0.27 | 126.31 | 291.49 | 358.07
0.28 | 129.13 | 302.85 | 369.73
0.29 | 131.8 | 313.96 | 381.83
0.3 | 134.17 | 325.32 | 393.84
0.31 | 136.21 | 336.53 | 405.6
0.32 | 138.15 | 347.61 | 417.34
0.33 | 140.15 | 358.74 | 428.88
0.34 | 142.4 | 369.47 | 440.42
0.35 | 144.21 | 380.23 | 451.75
0.36 | 145.42 | 390.93 | 463.01
0.37 | 146.71 | 401.57 | 474.04
0.38 | 148.48 | 411.97 | 485.2
0.39 | 149.91 | 421.97 | 495.95
0.4 | 151.24 | 432.03 | 506.59
0.41 | 151.91 | 441.86 | 517.1
0.42 | 153.2 | 451.61 | 527.32
0.43 | 154.59 | 460.91 | 537.57
0.44 | 155.71 | 470.08 | 547.5
0.45 | 156.37 | 478.94 | 557.2
0.46 | 157.09 | 487.77 | 566.86
0.47 | 158.09 | 496.24 | 575.7
0.48 | 159.28 | 504.32 | 585
0.49 | 160.24 | 512.16 | 594
0.5 | 160.36 | 519.89 | 602.4

## Tranconductance (mS-mm)
VGS (V) | VDS = 0.100 V | VDS = 0.500 V | VDS = 0.900 V
-0.75 | -0.0033 | -0.01338 | -0.0429
-0.74 | -0.00311 | -0.01281 | -0.0435
-0.73 | -0.00321 | -0.012845 | -0.04235
-0.72 | -0.00336 | -0.01273 | -0.03885
-0.71 | -0.0031 | -0.01235 | -0.0368
-0.7 | -0.00284 | -0.010475 | -0.0338
-0.69 | -0.0024605 | -0.01035 | -0.0336
-0.68 | -0.0022975 | -0.010225 | -0.034
-0.67 | -0.0023005 | -0.0094 | -0.03085
-0.66 | -0.0023195 | -0.0113 | -0.0321
-0.65 | -0.002267 | -0.010485 | -0.03345
-0.64 | -0.002032 | -0.008655 | -0.0287
-0.63 | -0.0019565 | -0.008365 | -0.02955
-0.62 | -0.0018285 | -0.007845 | -0.03085
-0.61 | -0.001806 | -0.00754 | -0.02805
-0.6 | -0.0018205 | -0.00765 | -0.0284
-0.59 | -0.001659 | -0.00801 | -0.02785
-0.58 | -0.0015715 | -0.007615 | -0.02295
-0.57 | -0.0014965 | -0.006985 | -0.02265
-0.56 | -0.001378 | -0.0075 | -0.02545
-0.55 | -0.001312 | -0.006765 | -0.0218
-0.54 | -0.0012285 | -0.00578 | -0.02155
-0.53 | -0.0012055 | -0.00631 | -0.021
-0.52 | -0.001153 | -0.005665 | -0.01795
-0.51 | -0.000964 | -0.00513 | -0.0198
-0.5 | -0.0008985 | -0.004795 | -0.01865
-0.49 | -0.000892 | -0.00408 | -0.01655
-0.48 | -0.0007345 | -0.004365 | -0.01641
-0.47 | -0.00061 | -0.00354 | -0.01343
-0.46 | -0.0003975 | -0.00266 | -0.012535
-0.45 | -0.000209 | -0.00196 | -0.009375
-0.44 | -2.05e-05 | -0.001235 | -0.003735
-0.43 | 0.0004375 | -0.00028 | -0.0025
-0.42 | 0.000879 | 0.00166 | 0.003535
-0.41 | 0.0014835 | 0.003965 | 0.014095
-0.4 | 0.0024195 | 0.00675 | 0.02376
-0.39 | 0.0036285 | 0.011505 | 0.037735
-0.38 | 0.0052175 | 0.017445 | 0.061585
-0.37 | 0.007414 | 0.02488 | 0.091825
-0.36 | 0.010503 | 0.0362 | 0.1289
-0.35 | 0.017055 | 0.051675 | 0.18555
-0.34 | 0.023546 | 0.07236 | 0.2708
-0.33 | 0.030295 | 0.101275 | 0.38515
-0.32 | 0.041635 | 0.150795 | 0.5363
-0.31 | 0.05785 | 0.20854 | 0.74775
-0.3 | 0.079945 | 0.2759 | 1.05845
-0.29 | 0.11023 | 0.383 | 1.4953
-0.28 | 0.167855 | 0.53435 | 2.03145
-0.27 | 0.229315 | 0.7381 | 2.8095
-0.26 | 0.29695 | 1.00645 | 3.871
-0.25 | 0.4057 | 1.4382 | 5.2815
-0.24 | 0.55785 | 1.96695 | 7.2135
-0.23 | 0.7619 | 2.5845 | 9.773
-0.22 | 1.0387 | 3.513 | 13.2425
-0.21 | 1.4951 | 4.784 | 17.647
-0.2 | 2.0173 | 6.4565 | 23.72
-0.19 | 2.6555 | 8.769 | 32.315
-0.18 | 3.6135 | 11.6895 | 42.3
-0.17 | 4.8245 | 15.705 | 54.955
-0.16 | 6.4935 | 20.511 | 70.7
-0.15 | 8.773 | 27.135 | 90.725
-0.14 | 11.6495 | 36.325 | 115.89
-0.13 | 15.4685 | 47.145 | 146.81
-0.12 | 20.5375 | 60.61 | 179.52
-0.11 | 27.035 | 77.385 | 213.65
-0.1 | 35.21 | 99.415 | 257.5
-0.09 | 45.865 | 124.08 | 305.35
-0.08 | 58.515 | 151.91 | 351.8
-0.07 | 73.675 | 186.05 | 398.55
-0.06 | 93.535 | 226.55 | 453.6
-0.05 | 113.175 | 271.15 | 509.15
-0.04 | 137.795 | 314.95 | 557.45
-0.03 | 168.6 | 364.4 | 609
-0.02 | 199.5 | 415.85 | 661.25
-0.01 | 233.4 | 473 | 712.8
0 | 268.35 | 529.65 | 759.1
0.01 | 302.2 | 573.85 | 800
0.02 | 338.65 | 619.8 | 847
0.03 | 373.35 | 676.95 | 887.5
0.04 | 398.55 | 724.15 | 919
0.05 | 428.7 | 757 | 954.5
0.06 | 459.3 | 806 | 992
0.07 | 477.75 | 852 | 1019
0.08 | 491.15 | 880 | 1036
0.09 | 499.45 | 909.5 | 1065.5
0.1 | 504.4 | 934.5 | 1097
0.11 | 510.45 | 973.5 | 1114.5
0.12 | 505 | 1000 | 1134.5
0.13 | 498.5 | 1012.5 | 1137
0.14 | 495 | 1035 | 1148
0.15 | 496 | 1055.5 | 1181.5
0.16 | 485.5 | 1070 | 1188
0.17 | 456.5 | 1082 | 1188.5
0.18 | 429 | 1099 | 1193
0.19 | 404 | 1103 | 1195.5
0.2 | 399 | 1123 | 1213.5
0.21 | 392 | 1135 | 1216
0.22 | 375 | 1125 | 1201.5
0.23 | 353 | 1130 | 1212.5
0.24 | 317 | 1136.5 | 1219
0.25 | 293 | 1139.5 | 1209
0.26 | 278.5 | 1140 | 1213.5
0.27 | 275 | 1137 | 1193.5
0.28 | 274.5 | 1123.5 | 1188
0.29 | 252 | 1123.5 | 1205.5
0.3 | 220.5 | 1128.5 | 1188.5
0.31 | 199 | 1114.5 | 1175
0.32 | 197 | 1110.5 | 1164
0.33 | 212.5 | 1093 | 1154
0.34 | 203 | 1074.5 | 1143.5
0.35 | 151 | 1073 | 1129.5
0.36 | 125 | 1067 | 1114.5
0.37 | 153 | 1052 | 1109.5
0.38 | 160 | 1020 | 1095.5
0.39 | 138 | 1003 | 1069.5
0.4 | 100 | 994.5 | 1057.5
0.41 | 98 | 979 | 1036.5
0.42 | 134 | 952.5 | 1023.5
0.43 | 125.5 | 923.5 | 1009
0.44 | 89 | 901.5 | 981.5
0.45 | 69 | 884.5 | 968
0.46 | 86 | 865 | 925
0.47 | 109.5 | 827.5 | 907
0.48 | 107.5 | 796 | 915
0.49 | 54 | 778.5 | 870
0.5 | 12 | 773 | 840