## IDS-VDS Characteristic (mA-mm)
VGS (V) | VDS = 0.100 V | VDS = 0.500 V | VDS = 0.900 V
-0.75 | 0.0006756 | 0.0035242 | 0.013663
-0.74 | 0.0006393 | 0.0033778 | 0.013159
-0.73 | 0.0006075 | 0.0032447 | 0.012751
-0.72 | 0.0005753 | 0.0031217 | 0.012285
-0.71 | 0.0005463 | 0.0030056 | 0.011897
-0.7 | 0.000516 | 0.0028903 | 0.011528
-0.69 | 0.00048769 | 0.0027509 | 0.01109
-0.68 | 0.0004594 | 0.0026472 | 0.010776
-0.67 | 0.00043939 | 0.0025264 | 0.010342
-0.66 | 0.00042049 | 0.0024152 | 0.010003
-0.65 | 0.00040058 | 0.0023356 | 0.009662
-0.64 | 0.00037837 | 0.002228 | 0.009309
-0.63 | 0.00035707 | 0.0021354 | 0.009005
-0.62 | 0.00034087 | 0.0020553 | 0.008644
-0.61 | 0.00032044 | 0.0019629 | 0.008381
-0.6 | 0.00030537 | 0.0018688 | 0.008066
-0.59 | 0.00028947 | 0.0017864 | 0.007788
-0.58 | 0.00027329 | 0.0017133 | 0.007491
-0.57 | 0.00025788 | 0.0016576 | 0.007209
-0.56 | 0.00024748 | 0.0015691 | 0.006991
-0.55 | 0.00023262 | 0.0014959 | 0.00673
-0.54 | 0.00022217 | 0.0014286 | 0.006465
-0.53 | 0.0002096 | 0.0013703 | 0.006274
-0.52 | 0.0001988 | 0.00132 | 0.006028
-0.51 | 0.0001887 | 0.0012679 | 0.005838
-0.5 | 0.00017994 | 0.0012099 | 0.005653
-0.49 | 0.00017314 | 0.0011601 | 0.005387
-0.48 | 0.00016435 | 0.001115 | 0.005236
-0.47 | 0.00015684 | 0.0010822 | 0.005066
-0.46 | 0.0001538 | 0.0010458 | 0.0049485
-0.45 | 0.00014901 | 0.0010126 | 0.0047771
-0.44 | 0.00014874 | 0.0009938 | 0.0047201
-0.43 | 0.00015118 | 0.0009854 | 0.0046522
-0.42 | 0.00015675 | 0.0009885 | 0.0046241
-0.41 | 0.00016812 | 0.0010212 | 0.0046695
-0.4 | 0.00018699 | 0.0010683 | 0.0048261
-0.39 | 0.00021588 | 0.0011543 | 0.0050998
-0.38 | 0.00025751 | 0.0012844 | 0.005497
-0.37 | 0.00031685 | 0.0014835 | 0.006288
-0.36 | 0.00040332 | 0.0017638 | 0.007235
-0.35 | 0.0005236 | 0.0021694 | 0.008688
-0.34 | 0.0007393 | 0.0027519 | 0.010838
-0.33 | 0.0009904 | 0.0035646 | 0.013799
-0.32 | 0.0013328 | 0.0047025 | 0.018052
-0.31 | 0.001811 | 0.006489 | 0.024086
-0.3 | 0.0024786 | 0.008719 | 0.032633
-0.29 | 0.0033948 | 0.01189 | 0.04442
-0.28 | 0.0046595 | 0.016244 | 0.06125
-0.27 | 0.006701 | 0.022329 | 0.08384
-0.26 | 0.00917 | 0.030502 | 0.11528
-0.25 | 0.012571 | 0.041845 | 0.15851
-0.24 | 0.017222 | 0.05844 | 0.2164
-0.23 | 0.023641 | 0.08 | 0.29891
-0.22 | 0.032434 | 0.10892 | 0.40574
-0.21 | 0.044164 | 0.14813 | 0.55436
-0.2 | 0.06221 | 0.20248 | 0.7544
-0.19 | 0.08499 | 0.27551 | 1.0204
-0.18 | 0.11577 | 0.37435 | 1.3803
-0.17 | 0.15668 | 0.50467 | 1.8505
-0.16 | 0.21287 | 0.6847 | 2.4488
-0.15 | 0.28715 | 0.9184 | 3.2376
-0.14 | 0.38839 | 1.22 | 4.2773
-0.13 | 0.52265 | 1.6309 | 5.5393
-0.12 | 0.6993 | 2.152 | 7.124
-0.11 | 0.9361 | 2.8289 | 9.074
-0.1 | 1.242 | 3.691 | 11.411
-0.09 | 1.6487 | 4.7932 | 14.203
-0.08 | 2.1645 | 6.154 | 17.479
-0.07 | 2.8247 | 7.844 | 21.184
-0.06 | 3.6615 | 9.901 | 25.447
-0.05 | 4.7067 | 12.354 | 30.28
-0.04 | 5.926 | 15.271 | 35.583
-0.03 | 7.465 | 18.647 | 41.489
-0.02 | 9.316 | 22.586 | 47.684
-0.01 | 11.466 | 26.974 | 54.611
0 | 14.033 | 32.031 | 62.05
0.01 | 16.896 | 37.537 | 69.91
0.02 | 20.082 | 43.568 | 78.03
0.03 | 23.672 | 50.124 | 86.87
0.04 | 27.557 | 57.04 | 95.77
0.05 | 31.719 | 64.55 | 105.18
0.06 | 36.175 | 72.46 | 115.01
0.07 | 40.923 | 80.69 | 125.15
0.08 | 45.763 | 89.4 | 135.44
0.09 | 50.801 | 98.35 | 146.01
0.1 | 55.805 | 107.67 | 156.83
0.11 | 60.87 | 117.19 | 167.88
0.12 | 66.06 | 127.13 | 179.26
0.13 | 71.03 | 137.23 | 190.62
0.14 | 75.96 | 147.51 | 202.21
0.15 | 80.95 | 157.94 | 213.9
0.16 | 85.85 | 168.62 | 225.8
0.17 | 90.54 | 179.54 | 237.79
0.18 | 94.97 | 190.46 | 249.6
0.19 | 99.2 | 201.48 | 261.77
0.2 | 103.22 | 212.72 | 273.89
0.21 | 107.05 | 224 | 286.13
0.22 | 110.92 | 235.4 | 298.26
0.23 | 114.58 | 246.74 | 310.4
0.24 | 118.03 | 258.1 | 322.68
0.25 | 121 | 269.53 | 334.95
0.26 | 123.82 | 280.96 | 347.01
0.27 | 126.65 | 292.37 | 359.05
0.28 | 129.41 | 303.75 | 371.12
0.29 | 132.22 | 315.13 | 383.07
0.3 | 134.52 | 326.35 | 395.1
0.31 | 136.35 | 337.65 | 407.07
0.32 | 138.33 | 348.76 | 418.68
0.33 | 140.35 | 359.91 | 430.54
0.34 | 142.66 | 370.92 | 442.04
0.35 | 144.14 | 381.67 | 453.41
0.36 | 145.51 | 392.3 | 464.71
0.37 | 147.07 | 402.94 | 475.96
0.38 | 148.84 | 413.38 | 486.91
0.39 | 150.31 | 423.65 | 497.8
0.4 | 151.44 | 433.66 | 508.48
0.41 | 152.24 | 443.43 | 518.97
0.42 | 153.56 | 453.15 | 529.45
0.43 | 155.16 | 462.64 | 539.59
0.44 | 155.95 | 471.81 | 549.54
0.45 | 156.61 | 480.76 | 559.39
0.46 | 157.45 | 489.54 | 568.91
0.47 | 158.51 | 497.97 | 578.2
0.48 | 159.75 | 506.3 | 587.2
0.49 | 160.19 | 514.13 | 596.2
0.5 | 160.75 | 521.71 | 604.7

## Tranconductance (mS-mm)
VGS (V) | VDS = 0.100 V | VDS = 0.500 V | VDS = 0.900 V
-0.75 | -0.00363 | -0.01464 | -0.0504
-0.74 | -0.003405 | -0.013975 | -0.0456
-0.73 | -0.0032 | -0.012805 | -0.0437
-0.72 | -0.00306 | -0.011955 | -0.0427
-0.71 | -0.002965 | -0.01157 | -0.03785
-0.7 | -0.0029305 | -0.012735 | -0.04035
-0.69 | -0.00283 | -0.012155 | -0.0376
-0.68 | -0.002415 | -0.011225 | -0.0374
-0.67 | -0.0019455 | -0.0116 | -0.03865
-0.66 | -0.0019405 | -0.00954 | -0.034
-0.65 | -0.002106 | -0.00936 | -0.0347
-0.64 | -0.0021755 | -0.01001 | -0.03285
-0.63 | -0.001875 | -0.008635 | -0.03325
-0.62 | -0.0018315 | -0.008625 | -0.0312
-0.61 | -0.001775 | -0.009325 | -0.0289
-0.6 | -0.0015485 | -0.008825 | -0.02965
-0.59 | -0.001604 | -0.007775 | -0.02875
-0.58 | -0.0015795 | -0.00644 | -0.02895
-0.57 | -0.0012905 | -0.00721 | -0.025
-0.56 | -0.001263 | -0.008085 | -0.02395
-0.55 | -0.0012655 | -0.007025 | -0.0263
-0.54 | -0.001151 | -0.00628 | -0.0228
-0.53 | -0.0011685 | -0.00543 | -0.02185
-0.52 | -0.001045 | -0.00512 | -0.0218
-0.51 | -0.000943 | -0.005505 | -0.01875
-0.5 | -0.000778 | -0.00539 | -0.02255
-0.49 | -0.0007795 | -0.004745 | -0.02085
-0.48 | -0.000815 | -0.003895 | -0.01605
-0.47 | -0.0005275 | -0.00346 | -0.014375
-0.46 | -0.0003915 | -0.00348 | -0.014445
-0.45 | -0.000253 | -0.0026 | -0.01142
-0.44 | 0.0001085 | -0.00136 | -0.006245
-0.43 | 0.0004005 | -0.000265 | -0.0048
-0.42 | 0.000847 | 0.00179 | 0.000865
-0.41 | 0.001512 | 0.00399 | 0.0101
-0.4 | 0.002388 | 0.006655 | 0.021515
-0.39 | 0.003526 | 0.010805 | 0.033545
-0.38 | 0.0050485 | 0.01646 | 0.05941
-0.37 | 0.0072905 | 0.02397 | 0.0869
-0.36 | 0.0103375 | 0.034295 | 0.12
-0.35 | 0.016799 | 0.049405 | 0.18015
-0.34 | 0.02334 | 0.06976 | 0.25555
-0.33 | 0.029675 | 0.09753 | 0.3607
-0.32 | 0.04103 | 0.14622 | 0.51435
-0.31 | 0.05729 | 0.200825 | 0.72905
-0.3 | 0.07919 | 0.27005 | 1.0167
-0.29 | 0.109045 | 0.37625 | 1.43085
-0.28 | 0.16531 | 0.52195 | 1.971
-0.27 | 0.225525 | 0.7129 | 2.7015
-0.26 | 0.2935 | 0.9758 | 3.7335
-0.25 | 0.4026 | 1.3969 | 5.056
-0.24 | 0.5535 | 1.90775 | 7.02
-0.23 | 0.7606 | 2.524 | 9.467
-0.22 | 1.02615 | 3.4065 | 12.7725
-0.21 | 1.4888 | 4.678 | 17.433
-0.2 | 2.0413 | 6.369 | 23.302
-0.19 | 2.678 | 8.5935 | 31.295
-0.18 | 3.5845 | 11.458 | 41.505
-0.17 | 4.855 | 15.5175 | 53.425
-0.16 | 6.5235 | 20.6865 | 69.355
-0.15 | 8.776 | 26.765 | 91.425
-0.14 | 11.775 | 35.625 | 115.085
-0.13 | 15.5455 | 46.6 | 142.335
-0.12 | 20.6725 | 59.9 | 176.735
-0.11 | 27.135 | 76.95 | 214.35
-0.1 | 35.63 | 98.215 | 256.45
-0.09 | 46.125 | 123.15 | 303.4
-0.08 | 58.8 | 152.54 | 349.05
-0.07 | 74.85 | 187.35 | 398.4
-0.06 | 94.1 | 225.5 | 454.8
-0.05 | 113.225 | 268.5 | 506.8
-0.04 | 137.915 | 314.65 | 560.45
-0.03 | 169.5 | 365.75 | 605.05
-0.02 | 200.05 | 416.35 | 656.1
-0.01 | 235.85 | 472.25 | 718.3
0 | 271.5 | 528.15 | 764.95
0.01 | 302.45 | 576.85 | 799
0.02 | 338.8 | 629.35 | 848
0.03 | 373.75 | 673.6 | 887
0.04 | 402.35 | 721.3 | 915.5
0.05 | 430.9 | 771 | 962
0.06 | 460.2 | 807 | 998.5
0.07 | 479.4 | 847 | 1021.5
0.08 | 493.9 | 883 | 1043
0.09 | 502.1 | 913.5 | 1069.5
0.1 | 503.45 | 942 | 1093.5
0.11 | 512.75 | 973 | 1121.5
0.12 | 508 | 1002 | 1137
0.13 | 495 | 1019 | 1147.5
0.14 | 496 | 1035.5 | 1164
0.15 | 494.5 | 1055.5 | 1179.5
0.16 | 479.5 | 1080 | 1194.5
0.17 | 456 | 1092 | 1190
0.18 | 433 | 1097 | 1199
0.19 | 412.5 | 1113 | 1214.5
0.2 | 392.5 | 1126 | 1218
0.21 | 385 | 1134 | 1218.5
0.22 | 376.5 | 1137 | 1213.5
0.23 | 355.5 | 1135 | 1221
0.24 | 321 | 1139.5 | 1227.5
0.25 | 289.5 | 1143 | 1216.5
0.26 | 282.5 | 1142 | 1205
0.27 | 279.5 | 1139.5 | 1205.5
0.28 | 278.5 | 1138 | 1201
0.29 | 255.5 | 1130 | 1199
0.3 | 206.5 | 1126 | 1200
0.31 | 190.5 | 1120.5 | 1179
0.32 | 200 | 1113 | 1173.5
0.33 | 216.5 | 1108 | 1168
0.34 | 189.5 | 1088 | 1143.5
0.35 | 142.5 | 1069 | 1133.5
0.36 | 146.5 | 1063.5 | 1127.5
0.37 | 166.5 | 1054 | 1110
0.38 | 162 | 1035.5 | 1092
0.39 | 130 | 1014 | 1078.5
0.4 | 96.5 | 989 | 1058.5
0.41 | 106 | 974.5 | 1048.5
0.42 | 146 | 960.5 | 1031
0.43 | 119.5 | 933 | 1004.5
0.44 | 72.5 | 906 | 990
0.45 | 75 | 886.5 | 968.5
0.46 | 95 | 860.5 | 940.5
0.47 | 115 | 838 | 914.5
0.48 | 84 | 808 | 900
0.49 | 50 | 770.5 | 875
0.5 | 56 | 758 | 850