## IDS-VDS Characteristic (mA-mm)
VGS (V) | VDS = 0.100 V | VDS = 0.500 V | VDS = 0.900 V
-0.75 | 0.0007218 | 0.0039801 | 0.015945
-0.74 | 0.0006803 | 0.0038028 | 0.015448
-0.73 | 0.0006448 | 0.0036355 | 0.014896
-0.72 | 0.0006134 | 0.003476 | 0.014402
-0.71 | 0.0005782 | 0.0033253 | 0.01388
-0.7 | 0.000554 | 0.003185 | 0.013349
-0.69 | 0.0005214 | 0.0030485 | 0.012888
-0.68 | 0.00049023 | 0.0029078 | 0.012508
-0.67 | 0.00046464 | 0.002783 | 0.012015
-0.66 | 0.00044149 | 0.0026769 | 0.01167
-0.65 | 0.00041953 | 0.0025565 | 0.011232
-0.64 | 0.00039587 | 0.0024526 | 0.010825
-0.63 | 0.00037543 | 0.002328 | 0.010476
-0.62 | 0.00035354 | 0.0022491 | 0.010075
-0.61 | 0.00033521 | 0.0021494 | 0.009668
-0.6 | 0.00031924 | 0.0020432 | 0.009345
-0.59 | 0.00030248 | 0.0019588 | 0.008962
-0.58 | 0.00028691 | 0.0018648 | 0.008677
-0.57 | 0.00027185 | 0.0017944 | 0.008332
-0.56 | 0.00025741 | 0.0017112 | 0.008055
-0.55 | 0.00024225 | 0.0016401 | 0.007734
-0.54 | 0.00023004 | 0.0015698 | 0.007478
-0.53 | 0.00021752 | 0.0014912 | 0.007198
-0.52 | 0.00020641 | 0.0014249 | 0.006915
-0.51 | 0.00019702 | 0.0013621 | 0.006653
-0.5 | 0.00018551 | 0.0012981 | 0.006421
-0.49 | 0.000177 | 0.0012454 | 0.006173
-0.48 | 0.00016958 | 0.001193 | 0.005983
-0.47 | 0.00016259 | 0.0011523 | 0.005813
-0.46 | 0.00015683 | 0.0011076 | 0.005611
-0.45 | 0.00015371 | 0.0010772 | 0.005438
-0.44 | 0.00015282 | 0.0010542 | 0.005314
-0.43 | 0.00015354 | 0.001038 | 0.005229
-0.42 | 0.0001582 | 0.0010402 | 0.005197
-0.41 | 0.00017031 | 0.0010582 | 0.0052
-0.4 | 0.00018779 | 0.0011006 | 0.005302
-0.39 | 0.00021546 | 0.0011792 | 0.005548
-0.38 | 0.00025575 | 0.0013046 | 0.005927
-0.37 | 0.00031469 | 0.0014916 | 0.00656
-0.36 | 0.00039823 | 0.0017625 | 0.007497
-0.35 | 0.00051409 | 0.0021457 | 0.008874
-0.34 | 0.0007239 | 0.0027016 | 0.010854
-0.33 | 0.0009678 | 0.0034906 | 0.013712
-0.32 | 0.0013042 | 0.0045903 | 0.01781
-0.31 | 0.0017712 | 0.006278 | 0.023524
-0.3 | 0.0024167 | 0.008471 | 0.031704
-0.29 | 0.0033108 | 0.011476 | 0.043136
-0.28 | 0.0045383 | 0.015554 | 0.05912
-0.27 | 0.006527 | 0.021393 | 0.08117
-0.26 | 0.008935 | 0.029405 | 0.11157
-0.25 | 0.01226 | 0.040519 | 0.1522
-0.24 | 0.016783 | 0.055469 | 0.21017
-0.23 | 0.023021 | 0.07762 | 0.28822
-0.22 | 0.031606 | 0.10568 | 0.3937
-0.21 | 0.043228 | 0.14456 | 0.53822
-0.2 | 0.06064 | 0.19537 | 0.7341
-0.19 | 0.08231 | 0.26643 | 0.99
-0.18 | 0.11263 | 0.36182 | 1.3397
-0.17 | 0.15289 | 0.48894 | 1.7944
-0.16 | 0.2067 | 0.6616 | 2.3951
-0.15 | 0.27958 | 0.8862 | 3.148
-0.14 | 0.37838 | 1.1871 | 4.1528
-0.13 | 0.50879 | 1.5779 | 5.4069
-0.12 | 0.682 | 2.0871 | 6.99
-0.11 | 0.912 | 2.75 | 8.895
-0.1 | 1.2158 | 3.5901 | 11.212
-0.09 | 1.6106 | 4.6773 | 13.927
-0.08 | 2.1141 | 5.992 | 17.171
-0.07 | 2.7661 | 7.671 | 20.895
-0.06 | 3.5848 | 9.631 | 25.081
-0.05 | 4.6176 | 12.131 | 29.903
-0.04 | 5.831 | 14.941 | 35.224
-0.03 | 7.345 | 18.344 | 40.964
-0.02 | 9.183 | 22.157 | 47.29
-0.01 | 11.32 | 26.577 | 54.073
0 | 13.846 | 31.537 | 61.44
0.01 | 16.673 | 37.017 | 69.3
0.02 | 19.887 | 42.963 | 77.48
0.03 | 23.454 | 49.484 | 86.13
0.04 | 27.319 | 56.532 | 95.24
0.05 | 31.504 | 63.83 | 104.46
0.06 | 35.905 | 71.72 | 114.3
0.07 | 40.649 | 79.93 | 124.39
0.08 | 45.514 | 88.66 | 134.72
0.09 | 50.46 | 97.58 | 145.3
0.1 | 55.537 | 106.85 | 156.03
0.11 | 60.47 | 116.35 | 167.06
0.12 | 65.65 | 126.28 | 178.4
0.13 | 70.73 | 136.31 | 189.72
0.14 | 75.82 | 146.59 | 201.19
0.15 | 80.69 | 157.11 | 212.92
0.16 | 85.52 | 167.69 | 224.87
0.17 | 90.08 | 178.47 | 236.76
0.18 | 94.5 | 189.37 | 248.74
0.19 | 98.75 | 200.42 | 260.59
0.2 | 102.94 | 211.72 | 272.79
0.21 | 107.01 | 222.91 | 284.98
0.22 | 110.76 | 234.34 | 297.2
0.23 | 114.12 | 245.56 | 309.34
0.24 | 117.37 | 256.9 | 321.42
0.25 | 120.52 | 268.4 | 333.73
0.26 | 123.58 | 279.83 | 345.84
0.27 | 126.63 | 291.22 | 357.94
0.28 | 129.21 | 302.59 | 369.85
0.29 | 131.58 | 313.85 | 381.83
0.3 | 133.86 | 325.11 | 393.91
0.31 | 135.99 | 336.45 | 405.78
0.32 | 138.25 | 347.59 | 417.64
0.33 | 140.38 | 358.71 | 429.18
0.34 | 142.03 | 369.69 | 440.79
0.35 | 143.59 | 380.33 | 452.26
0.36 | 145.32 | 391.15 | 463.51
0.37 | 146.98 | 401.8 | 474.79
0.38 | 148.47 | 412.22 | 485.77
0.39 | 149.65 | 422.39 | 496.71
0.4 | 150.7 | 432.44 | 507.38
0.41 | 152.3 | 442.28 | 517.98
0.42 | 153.52 | 452.13 | 528.2
0.43 | 154.42 | 461.56 | 538.49
0.44 | 155.3 | 470.66 | 548.48
0.45 | 156.11 | 479.62 | 558.27
0.46 | 157.45 | 488.47 | 568
0.47 | 158.27 | 497 | 577
0.48 | 158.92 | 505.24 | 586.4
0.49 | 159.55 | 513.04 | 595.2
0.5 | 160.76 | 520.77 | 603.8

## Tranconductance (mS-mm)
VGS (V) | VDS = 0.100 V | VDS = 0.500 V | VDS = 0.900 V
-0.75 | -0.00415 | -0.01773 | -0.0497
-0.74 | -0.00385 | -0.01723 | -0.05245
-0.73 | -0.003345 | -0.01634 | -0.0523
-0.72 | -0.00333 | -0.01551 | -0.0508
-0.71 | -0.00297 | -0.01455 | -0.05265
-0.7 | -0.00284 | -0.01384 | -0.0496
-0.69 | -0.0031885 | -0.01386 | -0.04205
-0.68 | -0.002838 | -0.013275 | -0.04365
-0.67 | -0.002437 | -0.011545 | -0.0419
-0.66 | -0.0022555 | -0.011325 | -0.03915
-0.65 | -0.002281 | -0.011215 | -0.04225
-0.64 | -0.002205 | -0.011425 | -0.0378
-0.63 | -0.0021165 | -0.010175 | -0.0375
-0.62 | -0.002011 | -0.00893 | -0.0404
-0.61 | -0.001715 | -0.010295 | -0.0365
-0.6 | -0.0016365 | -0.00953 | -0.0353
-0.59 | -0.0016165 | -0.00892 | -0.0334
-0.58 | -0.0015315 | -0.00822 | -0.0315
-0.57 | -0.001475 | -0.00768 | -0.0311
-0.56 | -0.00148 | -0.007715 | -0.0299
-0.55 | -0.0013685 | -0.00707 | -0.02885
-0.54 | -0.0012365 | -0.007445 | -0.0268
-0.53 | -0.0011815 | -0.007245 | -0.02815
-0.52 | -0.001025 | -0.006455 | -0.02725
-0.51 | -0.001045 | -0.00634 | -0.0247
-0.5 | -0.001001 | -0.005835 | -0.024
-0.49 | -0.0007965 | -0.005255 | -0.0219
-0.48 | -0.0007205 | -0.004655 | -0.018
-0.47 | -0.0006375 | -0.00427 | -0.0186
-0.46 | -0.000444 | -0.003755 | -0.01875
-0.45 | -0.0002005 | -0.00267 | -0.01485
-0.44 | -8.5e-06 | -0.00196 | -0.01045
-0.43 | 0.000269 | -0.0007 | -0.00585
-0.42 | 0.0008385 | 0.00101 | -0.00145
-0.41 | 0.0014795 | 0.00302 | 0.00525
-0.4 | 0.0022575 | 0.00605 | 0.0174
-0.39 | 0.003398 | 0.0102 | 0.03125
-0.38 | 0.0049615 | 0.01562 | 0.0506
-0.37 | 0.007124 | 0.022895 | 0.0785
-0.36 | 0.00997 | 0.032705 | 0.1157
-0.35 | 0.0162835 | 0.046955 | 0.16785
-0.34 | 0.0226855 | 0.067245 | 0.2419
-0.33 | 0.029015 | 0.094435 | 0.3478
-0.32 | 0.04017 | 0.13937 | 0.4906
-0.31 | 0.055625 | 0.194035 | 0.6947
-0.3 | 0.07698 | 0.2599 | 0.9806
-0.29 | 0.10608 | 0.35415 | 1.3708
-0.28 | 0.16081 | 0.49585 | 1.9017
-0.27 | 0.219835 | 0.69255 | 2.6225
-0.26 | 0.28665 | 0.9563 | 3.5515
-0.25 | 0.3924 | 1.3032 | 4.93
-0.24 | 0.53805 | 1.85505 | 6.801
-0.23 | 0.74115 | 2.51055 | 9.1765
-0.22 | 1.01035 | 3.347 | 12.5
-0.21 | 1.4517 | 4.4845 | 17.02
-0.2 | 1.9541 | 6.0935 | 22.589
-0.19 | 2.5995 | 8.3225 | 30.28
-0.18 | 3.529 | 11.1255 | 40.22
-0.17 | 4.7035 | 14.989 | 52.77
-0.16 | 6.3345 | 19.863 | 67.68
-0.15 | 8.584 | 26.275 | 87.885
-0.14 | 11.4605 | 34.585 | 112.945
-0.13 | 15.181 | 45 | 141.86
-0.12 | 20.1605 | 58.605 | 174.405
-0.11 | 26.69 | 75.15 | 211.1
-0.1 | 34.93 | 96.365 | 251.6
-0.09 | 44.915 | 120.095 | 297.95
-0.08 | 57.775 | 149.685 | 348.4
-0.07 | 73.535 | 181.95 | 395.5
-0.06 | 92.575 | 223 | 450.4
-0.05 | 112.31 | 265.5 | 507.15
-0.04 | 136.37 | 310.65 | 553.05
-0.03 | 167.6 | 360.8 | 603.3
-0.02 | 198.75 | 411.65 | 655.45
-0.01 | 233.15 | 469 | 707.5
0 | 267.65 | 522 | 761.35
0.01 | 302.05 | 571.3 | 802
0.02 | 339.05 | 623.35 | 841.5
0.03 | 371.6 | 678.45 | 888
0.04 | 402.5 | 717.3 | 916.5
0.05 | 429.3 | 759.4 | 953
0.06 | 457.25 | 805 | 996.5
0.07 | 480.45 | 847 | 1021
0.08 | 490.55 | 882.5 | 1045.5
0.09 | 501.15 | 909.5 | 1065.5
0.1 | 500.5 | 938.5 | 1088
0.11 | 505.65 | 971.5 | 1118.5
0.12 | 513 | 998 | 1133
0.13 | 508.5 | 1015.5 | 1139.5
0.14 | 498 | 1040 | 1160
0.15 | 485 | 1055 | 1184
0.16 | 469.5 | 1068 | 1192
0.17 | 449 | 1084 | 1193.5
0.18 | 433.5 | 1097.5 | 1191.5
0.19 | 422 | 1117.5 | 1202.5
0.2 | 413 | 1124.5 | 1219.5
0.21 | 391 | 1131 | 1220.5
0.22 | 355.5 | 1132.5 | 1218
0.23 | 330.5 | 1128 | 1211
0.24 | 320 | 1142 | 1219.5
0.25 | 310.5 | 1146.5 | 1221
0.26 | 305.5 | 1141 | 1210.5
0.27 | 281.5 | 1138 | 1200.5
0.28 | 247.5 | 1131.5 | 1194.5
0.29 | 232.5 | 1126 | 1203
0.3 | 220.5 | 1130 | 1197.5
0.31 | 219.5 | 1124 | 1186.5
0.32 | 219.5 | 1113 | 1170
0.33 | 189 | 1105 | 1157.5
0.34 | 160.5 | 1081 | 1154
0.35 | 164.5 | 1073 | 1136
0.36 | 169.5 | 1073.5 | 1126.5
0.37 | 157.5 | 1053.5 | 1113
0.38 | 133.5 | 1029.5 | 1096
0.39 | 111.5 | 1011 | 1080.5
0.4 | 132.5 | 994.5 | 1063.5
0.41 | 141 | 984.5 | 1041
0.42 | 106 | 964 | 1025.5
0.43 | 89 | 926.5 | 1014
0.44 | 84.5 | 903 | 989
0.45 | 107.5 | 890.5 | 976
0.46 | 108 | 869 | 936.5
0.47 | 73.5 | 838.5 | 920
0.48 | 64 | 802 | 910
0.49 | 92 | 776.5 | 870
0.5 | 121 | 773 | 860