## IDS-VDS Characteristic (mA-mm)
VGS (V) | VDS = 0.100 V | VDS = 0.500 V | VDS = 0.900 V
-0.75 | 0.0007187 | 0.0034981 | 0.012788
-0.74 | 0.0006784 | 0.0033588 | 0.01233
-0.73 | 0.0006511 | 0.0032224 | 0.011918
-0.72 | 0.0006186 | 0.0030881 | 0.011515
-0.71 | 0.0005885 | 0.0029815 | 0.011087
-0.7 | 0.0005607 | 0.0028467 | 0.010738
-0.69 | 0.0005333 | 0.002725 | 0.01037
-0.68 | 0.0005089 | 0.0026263 | 0.010097
-0.67 | 0.00048065 | 0.0025267 | 0.009705
-0.66 | 0.00045953 | 0.0024219 | 0.009373
-0.65 | 0.00043397 | 0.0023352 | 0.009102
-0.64 | 0.00041399 | 0.002245 | 0.008736
-0.63 | 0.00039272 | 0.0021479 | 0.008529
-0.62 | 0.00037463 | 0.0020619 | 0.008171
-0.61 | 0.0003536 | 0.0019775 | 0.007895
-0.6 | 0.00033506 | 0.0018925 | 0.007654
-0.59 | 0.00031789 | 0.0018148 | 0.007404
-0.58 | 0.00030331 | 0.0017425 | 0.007162
-0.57 | 0.00028801 | 0.001662 | 0.006857
-0.56 | 0.00027545 | 0.0015957 | 0.006611
-0.55 | 0.00026123 | 0.0015357 | 0.0064
-0.54 | 0.0002459 | 0.0014755 | 0.006158
-0.53 | 0.00023453 | 0.0014077 | 0.005967
-0.52 | 0.00022161 | 0.0013613 | 0.005746
-0.51 | 0.00020944 | 0.0013104 | 0.00556
-0.5 | 0.00019947 | 0.0012534 | 0.005344
-0.49 | 0.00019079 | 0.0012122 | 0.005195
-0.48 | 0.00018391 | 0.0011693 | 0.00504
-0.47 | 0.00017753 | 0.0011272 | 0.004853
-0.46 | 0.0001718 | 0.0010987 | 0.0047449
-0.45 | 0.00016785 | 0.0010646 | 0.0046459
-0.44 | 0.0001681 | 0.0010531 | 0.0045624
-0.43 | 0.00016912 | 0.0010464 | 0.0045356
-0.42 | 0.00017615 | 0.0010564 | 0.0045641
-0.41 | 0.00018868 | 0.0010787 | 0.0046389
-0.4 | 0.00020858 | 0.0011311 | 0.0048098
-0.39 | 0.00023887 | 0.0012265 | 0.0050856
-0.38 | 0.00028358 | 0.0013715 | 0.0056108
-0.37 | 0.00034803 | 0.0015841 | 0.006383
-0.36 | 0.00043996 | 0.0018846 | 0.007456
-0.35 | 0.00056986 | 0.0023266 | 0.009027
-0.34 | 0.0008016 | 0.0029568 | 0.011353
-0.33 | 0.0010639 | 0.003825 | 0.014598
-0.32 | 0.0014344 | 0.0050438 | 0.019028
-0.31 | 0.0019472 | 0.006921 | 0.025623
-0.3 | 0.0026607 | 0.009325 | 0.034729
-0.29 | 0.0036408 | 0.012669 | 0.047326
-0.28 | 0.0049899 | 0.017222 | 0.06515
-0.27 | 0.007161 | 0.02359 | 0.0892
-0.26 | 0.009818 | 0.032407 | 0.12251
-0.25 | 0.01341 | 0.044441 | 0.16729
-0.24 | 0.018316 | 0.06192 | 0.23041
-0.23 | 0.025134 | 0.08458 | 0.31481
-0.22 | 0.034263 | 0.11542 | 0.4293
-0.21 | 0.046824 | 0.15717 | 0.5869
-0.2 | 0.0656 | 0.21404 | 0.793
-0.19 | 0.08929 | 0.28874 | 1.0779
-0.18 | 0.12124 | 0.39154 | 1.4438
-0.17 | 0.16457 | 0.52858 | 1.9365
-0.16 | 0.22232 | 0.7127 | 2.5687
-0.15 | 0.29983 | 0.9558 | 3.3919
-0.14 | 0.40575 | 1.2743 | 4.4333
-0.13 | 0.54309 | 1.6908 | 5.758
-0.12 | 0.7305 | 2.2279 | 7.397
-0.11 | 0.9702 | 2.92 | 9.356
-0.1 | 1.2921 | 3.8175 | 11.741
-0.09 | 1.7082 | 4.9449 | 14.584
-0.08 | 2.2382 | 6.353 | 17.908
-0.07 | 2.9217 | 8.047 | 21.699
-0.06 | 3.7688 | 10.143 | 25.969
-0.05 | 4.8479 | 12.666 | 30.878
-0.04 | 6.105 | 15.624 | 36.204
-0.03 | 7.681 | 19.097 | 42.087
-0.02 | 9.55 | 22.98 | 48.535
-0.01 | 11.781 | 27.501 | 55.375
0 | 14.344 | 32.615 | 62.79
0.01 | 17.228 | 38.122 | 70.71
0.02 | 20.44 | 44.058 | 78.84
0.03 | 24.107 | 50.74 | 87.6
0.04 | 28.002 | 57.7 | 96.73
0.05 | 32.211 | 65.2 | 106.05
0.06 | 36.672 | 73.13 | 115.8
0.07 | 41.335 | 81.55 | 125.89
0.08 | 46.193 | 90.04 | 136.23
0.09 | 51.197 | 99.07 | 146.72
0.1 | 56.275 | 108.33 | 157.59
0.11 | 61.25 | 117.9 | 168.64
0.12 | 66.42 | 127.87 | 179.94
0.13 | 71.49 | 137.76 | 191.4
0.14 | 76.43 | 148.16 | 202.62
0.15 | 81.25 | 158.57 | 214.36
0.16 | 85.97 | 169.32 | 226.33
0.17 | 90.64 | 180.14 | 238.18
0.18 | 95.21 | 190.92 | 250.18
0.19 | 99.51 | 202.02 | 262.01
0.2 | 103.43 | 213.08 | 274.23
0.21 | 107.21 | 224.43 | 286.38
0.22 | 110.8 | 235.6 | 298.52
0.23 | 114.57 | 246.96 | 310.62
0.24 | 117.95 | 258.36 | 322.82
0.25 | 121.1 | 269.8 | 335.02
0.26 | 123.89 | 281.15 | 347.09
0.27 | 126.47 | 292.33 | 359.08
0.28 | 129.26 | 303.76 | 370.98
0.29 | 131.8 | 315.09 | 383.07
0.3 | 134.29 | 326.45 | 395.01
0.31 | 136.39 | 337.7 | 406.82
0.32 | 138.15 | 348.63 | 418.68
0.33 | 140.16 | 359.72 | 430.12
0.34 | 142.16 | 370.65 | 441.83
0.35 | 143.94 | 381.49 | 453.18
0.36 | 145.39 | 392.05 | 464.43
0.37 | 146.87 | 402.67 | 475.62
0.38 | 148.27 | 412.98 | 486.68
0.39 | 149.82 | 423.19 | 497.43
0.4 | 151.13 | 433.17 | 508.18
0.41 | 152.14 | 442.91 | 518.59
0.42 | 153.23 | 452.64 | 528.97
0.43 | 154.32 | 462.05 | 539.2
0.44 | 155.56 | 471.24 | 549.14
0.45 | 156.53 | 480.28 | 558.85
0.46 | 156.92 | 488.94 | 568.59
0.47 | 157.97 | 497.28 | 577.6
0.48 | 158.87 | 505.45 | 586.7
0.49 | 159.85 | 513.45 | 595.8
0.5 | 160.25 | 521.05 | 604.2

## Tranconductance (mS-mm)
VGS (V) | VDS = 0.100 V | VDS = 0.500 V | VDS = 0.900 V
-0.75 | -0.00403 | -0.01393 | -0.0458
-0.74 | -0.00338 | -0.013785 | -0.0435
-0.73 | -0.00299 | -0.013535 | -0.04075
-0.72 | -0.00313 | -0.012045 | -0.04155
-0.71 | -0.002895 | -0.01207 | -0.03885
-0.7 | -0.00276 | -0.012825 | -0.03585
-0.69 | -0.00259 | -0.01102 | -0.03205
-0.68 | -0.0026325 | -0.009915 | -0.03325
-0.67 | -0.0024685 | -0.01022 | -0.0362
-0.66 | -0.002334 | -0.009575 | -0.03015
-0.65 | -0.002277 | -0.008845 | -0.03185
-0.64 | -0.0020625 | -0.009365 | -0.02865
-0.63 | -0.001968 | -0.009155 | -0.02825
-0.62 | -0.001956 | -0.00852 | -0.0317
-0.61 | -0.0019785 | -0.00847 | -0.02585
-0.6 | -0.0017855 | -0.008135 | -0.02455
-0.59 | -0.0015875 | -0.0075 | -0.0246
-0.58 | -0.001494 | -0.00764 | -0.02735
-0.57 | -0.001393 | -0.00734 | -0.02755
-0.56 | -0.001339 | -0.006315 | -0.02285
-0.55 | -0.0014775 | -0.00601 | -0.02265
-0.54 | -0.001335 | -0.0064 | -0.02165
-0.53 | -0.0012145 | -0.00571 | -0.0206
-0.52 | -0.0012545 | -0.004865 | -0.02035
-0.51 | -0.001107 | -0.005395 | -0.0201
-0.5 | -0.0009325 | -0.00491 | -0.01825
-0.49 | -0.000778 | -0.004205 | -0.0152
-0.48 | -0.000663 | -0.00425 | -0.0171
-0.47 | -0.0006055 | -0.00353 | -0.014755
-0.46 | -0.000484 | -0.00313 | -0.010355
-0.45 | -0.000185 | -0.00228 | -0.009125
-0.44 | 6.35e-05 | -0.00091 | -0.005515
-0.43 | 0.0004025 | 0.000165 | 8.5e-05
-0.42 | 0.000978 | 0.001615 | 0.005165
-0.41 | 0.0016215 | 0.003735 | 0.012285
-0.4 | 0.0025095 | 0.00739 | 0.022335
-0.39 | 0.00375 | 0.01202 | 0.04005
-0.38 | 0.005458 | 0.01788 | 0.06487
-0.37 | 0.007819 | 0.025655 | 0.09226
-0.36 | 0.0110915 | 0.037125 | 0.1322
-0.35 | 0.018082 | 0.05361 | 0.19485
-0.34 | 0.024702 | 0.07492 | 0.27855
-0.33 | 0.03164 | 0.10435 | 0.38375
-0.32 | 0.044165 | 0.1548 | 0.55125
-0.31 | 0.061315 | 0.21406 | 0.78505
-0.3 | 0.08468 | 0.2874 | 1.08515
-0.29 | 0.11646 | 0.39485 | 1.52105
-0.28 | 0.17601 | 0.54605 | 2.0937
-0.27 | 0.241405 | 0.75925 | 2.868
-0.26 | 0.31245 | 1.04255 | 3.9045
-0.25 | 0.4249 | 1.47565 | 5.395
-0.24 | 0.5862 | 2.00695 | 7.376
-0.23 | 0.79735 | 2.675 | 9.9445
-0.22 | 1.0845 | 3.6295 | 13.6045
-0.21 | 1.56685 | 4.931 | 18.185
-0.2 | 2.1233 | 6.5785 | 24.55
-0.19 | 2.782 | 8.875 | 32.54
-0.18 | 3.764 | 11.992 | 42.93
-0.17 | 5.054 | 16.058 | 56.245
-0.16 | 6.763 | 21.361 | 72.77
-0.15 | 9.1715 | 28.08 | 93.23
-0.14 | 12.163 | 36.75 | 118.305
-0.13 | 16.2375 | 47.68 | 148.185
-0.12 | 21.3555 | 61.46 | 179.9
-0.11 | 28.08 | 79.48 | 217.2
-0.1 | 36.9 | 101.245 | 261.4
-0.09 | 47.305 | 126.775 | 308.35
-0.08 | 60.675 | 155.105 | 355.75
-0.07 | 76.53 | 189.5 | 403.05
-0.06 | 96.31 | 230.95 | 458.95
-0.05 | 116.81 | 274.05 | 511.75
-0.04 | 141.655 | 321.55 | 560.45
-0.03 | 172.25 | 367.8 | 616.55
-0.02 | 205 | 420.2 | 664.4
-0.01 | 239.7 | 481.75 | 712.75
0 | 272.35 | 531.05 | 766.75
0.01 | 304.8 | 572.15 | 802.5
0.02 | 343.95 | 630.9 | 844.5
0.03 | 378.1 | 682.1 | 894.5
0.04 | 405.2 | 723 | 922.5
0.05 | 433.5 | 771.5 | 953.5
0.06 | 456.2 | 817.5 | 992
0.07 | 476.05 | 845.5 | 1021.5
0.08 | 493.1 | 876 | 1041.5
0.09 | 504.1 | 914.5 | 1068
0.1 | 502.65 | 941.5 | 1096
0.11 | 507.25 | 977 | 1117.5
0.12 | 512 | 993 | 1138
0.13 | 500.5 | 1014.5 | 1134
0.14 | 488 | 1040.5 | 1148
0.15 | 477 | 1058 | 1185.5
0.16 | 469.5 | 1078.5 | 1191
0.17 | 462 | 1080 | 1192.5
0.18 | 443.5 | 1094 | 1191.5
0.19 | 411 | 1108 | 1202.5
0.2 | 385 | 1120.5 | 1218.5
0.21 | 368.5 | 1126 | 1214.5
0.22 | 368 | 1126.5 | 1212
0.23 | 357.5 | 1138 | 1215
0.24 | 326.5 | 1142 | 1220
0.25 | 297 | 1139.5 | 1213.5
0.26 | 268.5 | 1126.5 | 1203
0.27 | 268.5 | 1130.5 | 1194.5
0.28 | 266.5 | 1138 | 1199.5
0.29 | 251.5 | 1134.5 | 1201.5
0.3 | 229.5 | 1130.5 | 1187.5
0.31 | 193 | 1109 | 1183.5
0.32 | 188.5 | 1101 | 1165
0.33 | 200.5 | 1101 | 1157.5
0.34 | 189 | 1088.5 | 1153
0.35 | 161.5 | 1070 | 1130
0.36 | 146.5 | 1059 | 1122
0.37 | 144 | 1046.5 | 1112.5
0.38 | 147.5 | 1026 | 1090.5
0.39 | 143 | 1009.5 | 1075
0.4 | 116 | 986 | 1058
0.41 | 105 | 973.5 | 1039.5
0.42 | 109 | 957 | 1030.5
0.43 | 116.5 | 930 | 1008.5
0.44 | 110.5 | 911.5 | 982.5
0.45 | 68 | 885 | 972.5
0.46 | 72 | 850 | 937.5
0.47 | 97.5 | 825.5 | 905.5
0.48 | 94 | 808.5 | 910
0.49 | 69 | 780 | 875
0.5 | 40 | 760 | 840