## IDS-VDS Characteristic (mA-mm)
VGS (V) | VDS = 0.100 V | VDS = 0.500 V | VDS = 0.900 V
-0.75 | 0.0006343 | 0.00274 | 0.009456
-0.74 | 0.0006025 | 0.0026449 | 0.009184
-0.73 | 0.0005765 | 0.0025532 | 0.008948
-0.72 | 0.0005486 | 0.0024465 | 0.008692
-0.71 | 0.0005149 | 0.0023903 | 0.008352
-0.7 | 0.00049694 | 0.0022889 | 0.008084
-0.69 | 0.00047399 | 0.0021942 | 0.007827
-0.68 | 0.00045168 | 0.002121 | 0.007593
-0.67 | 0.0004309 | 0.0020264 | 0.007351
-0.66 | 0.00041121 | 0.0019385 | 0.007102
-0.65 | 0.00039004 | 0.0018746 | 0.00687
-0.64 | 0.00037897 | 0.0017987 | 0.006689
-0.63 | 0.00035765 | 0.0017401 | 0.00645
-0.62 | 0.00033983 | 0.0016644 | 0.006225
-0.61 | 0.00032261 | 0.0016013 | 0.006025
-0.6 | 0.00030804 | 0.0015483 | 0.005845
-0.59 | 0.00029257 | 0.0014896 | 0.005643
-0.58 | 0.00027732 | 0.0014216 | 0.005433
-0.57 | 0.00026712 | 0.0013798 | 0.005228
-0.56 | 0.00025366 | 0.0013205 | 0.005105
-0.55 | 0.00024103 | 0.0012673 | 0.0049289
-0.54 | 0.00023129 | 0.0012104 | 0.0047707
-0.53 | 0.00021944 | 0.0011739 | 0.0046154
-0.52 | 0.00020942 | 0.0011344 | 0.0044792
-0.51 | 0.00020064 | 0.0010981 | 0.0043379
-0.5 | 0.00019138 | 0.0010468 | 0.0042248
-0.49 | 0.0001835 | 0.001017 | 0.0041047
-0.48 | 0.00017775 | 0.0009818 | 0.0039853
-0.47 | 0.0001731 | 0.0009589 | 0.0038875
-0.46 | 0.00016784 | 0.0009395 | 0.0038227
-0.45 | 0.00016598 | 0.0009291 | 0.003776
-0.44 | 0.00016598 | 0.0009258 | 0.0038026
-0.43 | 0.00017142 | 0.0009353 | 0.0038436
-0.42 | 0.00018157 | 0.0009644 | 0.0039285
-0.41 | 0.00019841 | 0.0010217 | 0.0041116
-0.4 | 0.00022385 | 0.0011047 | 0.004378
-0.39 | 0.00026123 | 0.0012402 | 0.0048623
-0.38 | 0.00031579 | 0.0014302 | 0.0055873
-0.37 | 0.00039402 | 0.0017072 | 0.006685
-0.36 | 0.00050398 | 0.0021011 | 0.008132
-0.35 | 0.0006964 | 0.0026494 | 0.010198
-0.34 | 0.0009203 | 0.003445 | 0.013202
-0.33 | 0.0012325 | 0.0045253 | 0.017437
-0.32 | 0.0016607 | 0.006199 | 0.02328
-0.31 | 0.0022508 | 0.008264 | 0.031518
-0.3 | 0.003076 | 0.011237 | 0.043056
-0.29 | 0.0042045 | 0.01533 | 0.05918
-0.28 | 0.005797 | 0.020934 | 0.08085
-0.27 | 0.007952 | 0.028658 | 0.11131
-0.26 | 0.010833 | 0.039282 | 0.15302
-0.25 | 0.014853 | 0.053783 | 0.20935
-0.24 | 0.020312 | 0.07461 | 0.28438
-0.23 | 0.02786 | 0.10179 | 0.38887
-0.22 | 0.037941 | 0.13804 | 0.52815
-0.21 | 0.051758 | 0.18699 | 0.7173
-0.2 | 0.07287 | 0.25491 | 0.9695
-0.19 | 0.09871 | 0.34249 | 1.3027
-0.18 | 0.13454 | 0.46504 | 1.7431
-0.17 | 0.18141 | 0.6255 | 2.3145
-0.16 | 0.24477 | 0.8385 | 3.0537
-0.15 | 0.32985 | 1.1164 | 3.9968
-0.14 | 0.44158 | 1.4833 | 5.186
-0.13 | 0.5958 | 1.9675 | 6.7
-0.12 | 0.794 | 2.5698 | 8.514
-0.11 | 1.0573 | 3.3569 | 10.732
-0.1 | 1.3967 | 4.3451 | 13.383
-0.09 | 1.8421 | 5.5996 | 16.402
-0.08 | 2.4108 | 7.153 | 20.024
-0.07 | 3.1199 | 8.993 | 24.041
-0.06 | 4.0283 | 11.265 | 28.628
-0.05 | 5.1401 | 13.966 | 33.725
-0.04 | 6.47 | 17.124 | 39.336
-0.03 | 8.092 | 20.742 | 45.461
-0.02 | 10.039 | 24.922 | 52.036
-0.01 | 12.295 | 29.607 | 59.3
0 | 14.941 | 34.849 | 66.92
0.01 | 17.903 | 40.63 | 74.98
0.02 | 21.146 | 46.667 | 83.27
0.03 | 24.82 | 53.517 | 92.16
0.04 | 28.777 | 60.55 | 101.38
0.05 | 33.035 | 68.18 | 110.89
0.06 | 37.532 | 76.2 | 120.72
0.07 | 42.298 | 84.66 | 130.96
0.08 | 47.134 | 93.29 | 141.32
0.09 | 52.071 | 102.42 | 151.98
0.1 | 57.19 | 111.72 | 162.92
0.11 | 62.23 | 121.26 | 173.78
0.12 | 67.28 | 131.3 | 185.29
0.13 | 72.33 | 141.16 | 196.69
0.14 | 77.39 | 151.6 | 208.19
0.15 | 82.26 | 162.1 | 219.86
0.16 | 87.03 | 172.74 | 231.61
0.17 | 91.56 | 183.68 | 243.49
0.18 | 95.73 | 194.36 | 255.42
0.19 | 99.94 | 205.42 | 267.4
0.2 | 104.06 | 216.55 | 279.38
0.21 | 108.01 | 227.77 | 291.56
0.22 | 111.76 | 239.05 | 303.63
0.23 | 115.16 | 250.3 | 315.75
0.24 | 118.19 | 261.53 | 327.86
0.25 | 121.26 | 272.99 | 339.78
0.26 | 124.32 | 284.27 | 351.9
0.27 | 127.17 | 295.42 | 363.84
0.28 | 129.96 | 306.84 | 375.76
0.29 | 132.1 | 317.99 | 387.61
0.3 | 134.2 | 329.21 | 399.45
0.31 | 136.3 | 340.44 | 411.28
0.32 | 138.47 | 351.26 | 422.83
0.33 | 140.71 | 362.33 | 434.44
0.34 | 142.36 | 373.11 | 445.67
0.35 | 143.66 | 383.8 | 457.06
0.36 | 145.19 | 394.29 | 468.19
0.37 | 147.19 | 404.84 | 479.36
0.38 | 148.56 | 415.07 | 490.22
0.39 | 149.61 | 425.14 | 500.68
0.4 | 150.61 | 434.95 | 511.38
0.41 | 151.82 | 444.55 | 521.81
0.42 | 153.51 | 454.32 | 532.05
0.43 | 154.2 | 463.59 | 542.06
0.44 | 154.9 | 472.59 | 551.79
0.45 | 155.95 | 481.33 | 561.45
0.46 | 156.95 | 489.95 | 570.8
0.47 | 158.05 | 498.35 | 579.8
0.48 | 158.37 | 506.35 | 588.8
0.49 | 159 | 514.03 | 597.8
0.5 | 160.2 | 521.55 | 606.2

## Tranconductance (mS-mm)
VGS (V) | VDS = 0.100 V | VDS = 0.500 V | VDS = 0.900 V
-0.75 | -0.00318 | -0.00951 | -0.0272
-0.74 | -0.00289 | -0.00934 | -0.0254
-0.73 | -0.002695 | -0.00992 | -0.0246
-0.72 | -0.00308 | -0.008145 | -0.0298
-0.71 | -0.002583 | -0.00788 | -0.0304
-0.7 | -0.0020455 | -0.009805 | -0.02625
-0.69 | -0.002263 | -0.008395 | -0.02455
-0.68 | -0.0021545 | -0.00839 | -0.0238
-0.67 | -0.0020235 | -0.009125 | -0.02455
-0.66 | -0.002043 | -0.00759 | -0.02405
-0.65 | -0.001612 | -0.00699 | -0.02065
-0.64 | -0.0016195 | -0.006725 | -0.021
-0.63 | -0.001957 | -0.006715 | -0.0232
-0.62 | -0.001752 | -0.00694 | -0.02125
-0.61 | -0.0015895 | -0.005805 | -0.019
-0.6 | -0.001502 | -0.005585 | -0.0191
-0.59 | -0.001536 | -0.006335 | -0.0206
-0.58 | -0.0012725 | -0.00549 | -0.02075
-0.57 | -0.001183 | -0.005055 | -0.0164
-0.56 | -0.0013045 | -0.005625 | -0.014955
-0.55 | -0.0011185 | -0.005505 | -0.016715
-0.54 | -0.0010795 | -0.00467 | -0.015675
-0.53 | -0.0010935 | -0.0038 | -0.014575
-0.52 | -0.00094 | -0.00379 | -0.013875
-0.51 | -0.000902 | -0.00438 | -0.01272
-0.5 | -0.000857 | -0.004055 | -0.01166
-0.49 | -0.0006815 | -0.00325 | -0.011975
-0.48 | -0.00052 | -0.002905 | -0.01086
-0.47 | -0.0004955 | -0.002115 | -0.00813
-0.46 | -0.000356 | -0.00149 | -0.005575
-0.45 | -9.3e-05 | -0.000685 | -0.001005
-0.44 | 0.000272 | 0.00031 | 0.00338
-0.43 | 0.0007795 | 0.00193 | 0.006295
-0.42 | 0.0013495 | 0.00432 | 0.0134
-0.41 | 0.002114 | 0.007015 | 0.022475
-0.4 | 0.003141 | 0.010925 | 0.037535
-0.39 | 0.004597 | 0.016275 | 0.060465
-0.38 | 0.0066395 | 0.02335 | 0.091135
-0.37 | 0.0094095 | 0.033545 | 0.127235
-0.36 | 0.015119 | 0.04711 | 0.17565
-0.35 | 0.020816 | 0.067195 | 0.2535
-0.34 | 0.026805 | 0.093795 | 0.36195
-0.33 | 0.03702 | 0.1377 | 0.5039
-0.32 | 0.050915 | 0.186935 | 0.70405
-0.31 | 0.070765 | 0.2519 | 0.9888
-0.3 | 0.097685 | 0.3533 | 1.3831
-0.29 | 0.13605 | 0.48485 | 1.8897
-0.28 | 0.187375 | 0.6664 | 2.6065
-0.27 | 0.2518 | 0.9174 | 3.6085
-0.26 | 0.34505 | 1.25625 | 4.902
-0.25 | 0.47395 | 1.7664 | 6.568
-0.24 | 0.65035 | 2.40035 | 8.976
-0.23 | 0.88145 | 3.1715 | 12.1885
-0.22 | 1.1949 | 4.26 | 16.4215
-0.21 | 1.74645 | 5.8435 | 22.0675
-0.2 | 2.3476 | 7.775 | 29.27
-0.19 | 3.0835 | 10.5065 | 38.68
-0.18 | 4.135 | 14.1505 | 50.59
-0.17 | 5.5115 | 18.673 | 65.53
-0.16 | 7.422 | 24.545 | 84.115
-0.15 | 9.8405 | 32.24 | 106.615
-0.14 | 13.2975 | 42.555 | 135.16
-0.13 | 17.621 | 54.325 | 166.4
-0.12 | 23.075 | 69.47 | 201.6
-0.11 | 30.135 | 88.765 | 243.45
-0.1 | 39.24 | 112.135 | 283.5
-0.09 | 50.705 | 140.395 | 332.05
-0.08 | 63.89 | 169.67 | 381.95
-0.07 | 80.875 | 205.6 | 430.2
-0.06 | 101.01 | 248.65 | 484.2
-0.05 | 122.085 | 292.95 | 535.4
-0.04 | 147.595 | 338.8 | 586.8
-0.03 | 178.45 | 389.9 | 635
-0.02 | 210.15 | 443.25 | 691.95
-0.01 | 245.1 | 496.35 | 744.2
0 | 280.4 | 551.15 | 784
0.01 | 310.25 | 590.9 | 817.5
0.02 | 345.85 | 644.35 | 859
0.03 | 381.55 | 694.15 | 905.5
0.04 | 410.75 | 733.15 | 936.5
0.05 | 437.75 | 782.5 | 967
0.06 | 463.15 | 824 | 1003.5
0.07 | 480.1 | 854.5 | 1030
0.08 | 488.65 | 888 | 1051
0.09 | 502.8 | 921.5 | 1080
0.1 | 507.95 | 942 | 1090
0.11 | 504.5 | 979 | 1118.5
0.12 | 505 | 995 | 1145.5
0.13 | 505.5 | 1015 | 1145
0.14 | 496.5 | 1047 | 1158.5
0.15 | 482 | 1057 | 1171
0.16 | 465 | 1079 | 1181.5
0.17 | 435 | 1081 | 1190.5
0.18 | 419 | 1087 | 1195.5
0.19 | 416.5 | 1109.5 | 1198
0.2 | 403.5 | 1117.5 | 1208
0.21 | 385 | 1125 | 1212.5
0.22 | 357.5 | 1126.5 | 1209.5
0.23 | 321.5 | 1124 | 1211.5
0.24 | 305 | 1134.5 | 1201.5
0.25 | 306.5 | 1137 | 1202
0.26 | 295.5 | 1121.5 | 1203
0.27 | 282 | 1128.5 | 1193
0.28 | 246.5 | 1128.5 | 1188.5
0.29 | 212 | 1118.5 | 1184.5
0.3 | 210 | 1122.5 | 1183.5
0.31 | 213.5 | 1102.5 | 1169
0.32 | 220.5 | 1094.5 | 1158
0.33 | 194.5 | 1092.5 | 1142
0.34 | 147.5 | 1073.5 | 1131
0.35 | 141.5 | 1059 | 1126
0.36 | 176.5 | 1052 | 1115
0.37 | 168.5 | 1039 | 1101.5
0.38 | 121 | 1015 | 1066
0.39 | 102.5 | 994 | 1058
0.4 | 110.5 | 970.5 | 1056.5
0.41 | 145 | 968.5 | 1033.5
0.42 | 119 | 952 | 1012.5
0.43 | 69.5 | 913.5 | 987
0.44 | 87.5 | 887 | 969.5
0.45 | 102.5 | 868 | 950.5
0.46 | 105 | 851 | 917.5
0.47 | 71 | 820 | 900
0.48 | 47.5 | 784 | 900
0.49 | 91.5 | 760 | 870
0.5 | 120 | 752 | 840