## IDS-VDS Characteristic (mA-mm)
VGS (V) | VDS = 0.100 V | VDS = 0.500 V | VDS = 0.900 V
-0.75 | 0.0005174 | 0.0022136 | 0.007441
-0.74 | 0.00049192 | 0.0021443 | 0.007221
-0.73 | 0.0004673 | 0.0020645 | 0.00698
-0.72 | 0.00044538 | 0.0019933 | 0.006741
-0.71 | 0.0004252 | 0.0019206 | 0.006574
-0.7 | 0.00040429 | 0.0018436 | 0.006371
-0.69 | 0.00038714 | 0.001777 | 0.006181
-0.68 | 0.00037016 | 0.0017123 | 0.005988
-0.67 | 0.00035238 | 0.0016592 | 0.00578
-0.66 | 0.00033545 | 0.0015858 | 0.005585
-0.65 | 0.0003192 | 0.0015391 | 0.005426
-0.64 | 0.0003041 | 0.0014767 | 0.005261
-0.63 | 0.00029057 | 0.0014127 | 0.005091
-0.62 | 0.00027645 | 0.0013556 | 0.0049113
-0.61 | 0.00026234 | 0.0013085 | 0.0047522
-0.6 | 0.00025131 | 0.0012549 | 0.0046208
-0.59 | 0.00023856 | 0.0012138 | 0.0044405
-0.58 | 0.00022719 | 0.0011722 | 0.0043215
-0.57 | 0.00021564 | 0.0011188 | 0.0041618
-0.56 | 0.00020633 | 0.0010794 | 0.0040299
-0.55 | 0.00019526 | 0.0010446 | 0.0039119
-0.54 | 0.00018671 | 0.0010012 | 0.0038003
-0.53 | 0.00017847 | 0.000967 | 0.003687
-0.52 | 0.00017113 | 0.0009373 | 0.0035827
-0.51 | 0.00016481 | 0.0008974 | 0.0035013
-0.5 | 0.00015881 | 0.0008692 | 0.0034024
-0.49 | 0.0001531 | 0.0008452 | 0.0033227
-0.48 | 0.00014872 | 0.000823 | 0.0032262
-0.47 | 0.00014682 | 0.0008111 | 0.0031652
-0.46 | 0.00014485 | 0.0008004 | 0.0031442
-0.45 | 0.00014602 | 0.0008019 | 0.0031472
-0.44 | 0.00015019 | 0.000814 | 0.0031995
-0.43 | 0.00015947 | 0.0008374 | 0.0032906
-0.42 | 0.00017398 | 0.0008867 | 0.003477
-0.41 | 0.00019649 | 0.0009653 | 0.0037674
-0.4 | 0.00022839 | 0.0010825 | 0.0042049
-0.39 | 0.00027616 | 0.0012551 | 0.0048364
-0.38 | 0.00034245 | 0.0015014 | 0.005791
-0.37 | 0.00043857 | 0.0018488 | 0.007098
-0.36 | 0.00056931 | 0.0023394 | 0.008941
-0.35 | 0.0007936 | 0.0030076 | 0.011534
-0.34 | 0.001062 | 0.0039773 | 0.015295
-0.33 | 0.0014242 | 0.0052968 | 0.020402
-0.32 | 0.0019237 | 0.00729 | 0.027652
-0.31 | 0.002613 | 0.009787 | 0.037817
-0.3 | 0.0035621 | 0.01337 | 0.051774
-0.29 | 0.0048664 | 0.018196 | 0.07126
-0.28 | 0.006936 | 0.024867 | 0.09717
-0.27 | 0.009455 | 0.033982 | 0.13336
-0.26 | 0.012825 | 0.04645 | 0.18146
-0.25 | 0.017549 | 0.06447 | 0.24857
-0.24 | 0.023848 | 0.08703 | 0.33657
-0.23 | 0.032532 | 0.11836 | 0.45897
-0.22 | 0.044073 | 0.16043 | 0.6205
-0.21 | 0.06151 | 0.21744 | 0.8422
-0.2 | 0.08302 | 0.29451 | 1.1308
-0.19 | 0.11221 | 0.39526 | 1.5081
-0.18 | 0.1517 | 0.53393 | 2.0074
-0.17 | 0.20422 | 0.7129 | 2.6564
-0.16 | 0.27412 | 0.9522 | 3.4899
-0.15 | 0.3677 | 1.2641 | 4.5133
-0.14 | 0.49167 | 1.6686 | 5.858
-0.13 | 0.6602 | 2.2002 | 7.491
-0.12 | 0.8776 | 2.8612 | 9.444
-0.11 | 1.1625 | 3.7265 | 11.813
-0.1 | 1.5318 | 4.7914 | 14.618
-0.09 | 2.0151 | 6.16 | 17.899
-0.08 | 2.6174 | 7.792 | 21.641
-0.07 | 3.3733 | 9.807 | 25.867
-0.06 | 4.3314 | 12.213 | 30.572
-0.05 | 5.5182 | 15.027 | 35.96
-0.04 | 6.91 | 18.394 | 41.757
-0.03 | 8.624 | 22.071 | 48.066
-0.02 | 10.647 | 26.476 | 54.84
-0.01 | 12.989 | 31.34 | 62.21
0 | 15.697 | 36.754 | 69.91
0.01 | 18.757 | 42.569 | 78.17
0.02 | 22.087 | 48.89 | 86.61
0.03 | 25.864 | 55.782 | 95.67
0.04 | 29.867 | 62.95 | 104.98
0.05 | 34.165 | 70.72 | 114.52
0.06 | 38.698 | 78.84 | 124.55
0.07 | 43.462 | 87.44 | 134.88
0.08 | 48.35 | 96.09 | 145.34
0.09 | 53.347 | 105.3 | 155.93
0.1 | 58.26 | 114.68 | 166.93
0.11 | 63.4 | 124.3 | 178.13
0.12 | 68.52 | 134.37 | 189.56
0.13 | 73.63 | 144.46 | 201.02
0.14 | 78.52 | 154.82 | 212.36
0.15 | 83.35 | 165.33 | 224.19
0.16 | 88.02 | 176.13 | 236.06
0.17 | 92.61 | 186.81 | 247.98
0.18 | 96.99 | 197.79 | 259.93
0.19 | 101.24 | 208.83 | 271.75
0.2 | 105.23 | 219.95 | 283.85
0.21 | 109.02 | 231.31 | 295.98
0.22 | 112.5 | 242.39 | 308.08
0.23 | 116.09 | 253.71 | 320.04
0.24 | 119.28 | 265.03 | 332.15
0.25 | 122.42 | 276.4 | 344.24
0.26 | 125.32 | 287.72 | 356.2
0.27 | 127.93 | 298.91 | 368.19
0.28 | 130.49 | 310.2 | 379.88
0.29 | 132.88 | 321.38 | 391.73
0.3 | 135.12 | 332.65 | 403.67
0.31 | 137.35 | 343.61 | 415.3
0.32 | 139.48 | 354.61 | 426.89
0.33 | 141.12 | 365.56 | 438.28
0.34 | 142.86 | 376.27 | 449.53
0.35 | 144.58 | 386.95 | 460.8
0.36 | 146.15 | 397.22 | 471.83
0.37 | 147.78 | 407.79 | 482.75
0.38 | 148.89 | 417.94 | 493.49
0.39 | 150.2 | 427.94 | 504.13
0.4 | 151.56 | 437.74 | 514.55
0.41 | 152.62 | 447.27 | 524.9
0.42 | 153.8 | 456.79 | 534.85
0.43 | 154.62 | 465.99 | 544.84
0.44 | 155.68 | 474.87 | 554.54
0.45 | 156.63 | 483.5 | 564.02
0.46 | 157.63 | 492.04 | 573.4
0.47 | 158.25 | 500.24 | 582.1
0.48 | 159.09 | 508.13 | 591
0.49 | 159.83 | 515.78 | 599.4
0.5 | 160.51 | 523.11 | 607.9

## Tranconductance (mS-mm)
VGS (V) | VDS = 0.100 V | VDS = 0.500 V | VDS = 0.900 V
-0.75 | -0.002548 | -0.00693 | -0.022
-0.74 | -0.002505 | -0.007455 | -0.02305
-0.73 | -0.002327 | -0.00755 | -0.024
-0.72 | -0.002105 | -0.007195 | -0.0203
-0.71 | -0.0020545 | -0.007485 | -0.0185
-0.7 | -0.001903 | -0.00718 | -0.01965
-0.69 | -0.0017065 | -0.006565 | -0.01915
-0.68 | -0.001738 | -0.00589 | -0.02005
-0.67 | -0.0017355 | -0.006325 | -0.02015
-0.66 | -0.001659 | -0.006005 | -0.0177
-0.65 | -0.0015675 | -0.005455 | -0.0162
-0.64 | -0.0014315 | -0.00632 | -0.01675
-0.63 | -0.0013825 | -0.006055 | -0.017485
-0.62 | -0.0014115 | -0.00521 | -0.01694
-0.61 | -0.001257 | -0.005035 | -0.014525
-0.6 | -0.001189 | -0.004735 | -0.015585
-0.59 | -0.001206 | -0.004135 | -0.014965
-0.58 | -0.001146 | -0.00475 | -0.013935
-0.57 | -0.001043 | -0.00464 | -0.01458
-0.56 | -0.001019 | -0.00371 | -0.012495
-0.55 | -0.000981 | -0.00391 | -0.01148
-0.54 | -0.0008395 | -0.00388 | -0.011245
-0.53 | -0.000779 | -0.003195 | -0.01088
-0.52 | -0.000683 | -0.00348 | -0.009285
-0.51 | -0.000616 | -0.003405 | -0.009015
-0.5 | -0.0005855 | -0.00261 | -0.00893
-0.49 | -0.0005045 | -0.00231 | -0.00881
-0.48 | -0.000314 | -0.001705 | -0.007875
-0.47 | -0.0001935 | -0.00113 | -0.0041
-0.46 | -4e-05 | -0.00046 | -0.0009
-0.45 | 0.000267 | 0.00068 | 0.002765
-0.44 | 0.0006725 | 0.001775 | 0.00717
-0.43 | 0.0011895 | 0.003635 | 0.013875
-0.42 | 0.001851 | 0.006395 | 0.02384
-0.41 | 0.0027205 | 0.00979 | 0.036395
-0.4 | 0.0039835 | 0.01449 | 0.05345
-0.39 | 0.005703 | 0.020945 | 0.079305
-0.38 | 0.0081205 | 0.029685 | 0.11308
-0.37 | 0.011343 | 0.0419 | 0.1575
-0.36 | 0.0177515 | 0.05794 | 0.2218
-0.35 | 0.0246345 | 0.081895 | 0.3177
-0.34 | 0.03153 | 0.11446 | 0.4434
-0.33 | 0.043085 | 0.165635 | 0.61785
-0.32 | 0.05944 | 0.22451 | 0.87075
-0.31 | 0.08192 | 0.304 | 1.2061
-0.3 | 0.11267 | 0.42045 | 1.67215
-0.29 | 0.168695 | 0.57485 | 2.2698
-0.28 | 0.22943 | 0.7893 | 3.105
-0.27 | 0.29445 | 1.07915 | 4.2145
-0.26 | 0.4047 | 1.5244 | 5.7605
-0.25 | 0.55115 | 2.029 | 7.7555
-0.24 | 0.74915 | 2.6945 | 10.52
-0.23 | 1.01125 | 3.67 | 14.1965
-0.22 | 1.4489 | 4.954 | 19.1615
-0.21 | 1.94735 | 6.704 | 25.515
-0.2 | 2.535 | 8.891 | 33.295
-0.19 | 3.434 | 11.971 | 43.83
-0.18 | 4.6005 | 15.882 | 57.415
-0.17 | 6.121 | 20.9135 | 74.125
-0.16 | 8.174 | 27.56 | 92.845
-0.15 | 10.8775 | 35.82 | 118.405
-0.14 | 14.625 | 46.805 | 148.885
-0.13 | 19.2965 | 59.63 | 179.3
-0.12 | 25.115 | 76.315 | 216.1
-0.11 | 32.71 | 96.51 | 258.7
-0.1 | 42.63 | 121.675 | 304.3
-0.09 | 54.28 | 150.03 | 351.15
-0.08 | 67.91 | 182.35 | 398.4
-0.07 | 85.7 | 221.05 | 446.55
-0.06 | 107.245 | 261 | 504.65
-0.05 | 128.93 | 309.05 | 559.25
-0.04 | 155.29 | 352.2 | 605.3
-0.03 | 186.85 | 404.1 | 654.15
-0.02 | 218.25 | 463.45 | 707.2
-0.01 | 252.5 | 513.9 | 753.5
0 | 288.4 | 561.45 | 798
0.01 | 319.5 | 606.8 | 835
0.02 | 355.35 | 660.65 | 875
0.03 | 389 | 703 | 918.5
0.04 | 415.05 | 746.9 | 942.5
0.05 | 441.55 | 794.5 | 978.5
0.06 | 464.85 | 836 | 1018
0.07 | 482.6 | 862.5 | 1039.5
0.08 | 494.25 | 893 | 1052.5
0.09 | 495.5 | 929.5 | 1079.5
0.1 | 502.65 | 950 | 1110
0.11 | 513 | 984.5 | 1131.5
0.12 | 511.5 | 1008 | 1144.5
0.13 | 500 | 1022.5 | 1140
0.14 | 486 | 1043.5 | 1158.5
0.15 | 475 | 1065.5 | 1185
0.16 | 463 | 1074 | 1189.5
0.17 | 448.5 | 1083 | 1193.5
0.18 | 431.5 | 1101 | 1188.5
0.19 | 412 | 1108 | 1196
0.2 | 389 | 1124 | 1211.5
0.21 | 363.5 | 1122 | 1211.5
0.22 | 353.5 | 1120 | 1203
0.23 | 339 | 1132 | 1203.5
0.24 | 316.5 | 1134.5 | 1210
0.25 | 302 | 1134.5 | 1202.5
0.26 | 275.5 | 1125.5 | 1197.5
0.27 | 258.5 | 1124 | 1184
0.28 | 247.5 | 1123.5 | 1177
0.29 | 231.5 | 1122.5 | 1189.5
0.3 | 223.5 | 1111.5 | 1178.5
0.31 | 218 | 1098 | 1161
0.32 | 188.5 | 1097.5 | 1149
0.33 | 169 | 1083 | 1132
0.34 | 173 | 1069.5 | 1126
0.35 | 164.5 | 1047.5 | 1115
0.36 | 160 | 1042 | 1097.5
0.37 | 137 | 1036 | 1083
0.38 | 121 | 1007.5 | 1069
0.39 | 133.5 | 990 | 1053
0.4 | 121 | 966.5 | 1038.5
0.41 | 112 | 952.5 | 1015
0.42 | 100 | 936 | 997
0.43 | 94 | 904 | 984.5
0.44 | 100.5 | 875.5 | 959
0.45 | 97.5 | 858.5 | 943
0.46 | 81 | 837 | 904
0.47 | 73 | 804.5 | 880
0.48 | 79 | 777 | 865
0.49 | 71 | 749 | 845
0.5 | 68 | 733 | 850