## IDS-VDS Characteristic (mA-mm)
VGS (V) | VDS = 0.100 V | VDS = 0.500 V | VDS = 0.900 V
-0.75 | 0.00047687 | 0.0019954 | 0.006731
-0.74 | 0.00045336 | 0.0019243 | 0.006551
-0.73 | 0.0004321 | 0.0018596 | 0.006344
-0.72 | 0.00041218 | 0.0017915 | 0.006163
-0.71 | 0.00039573 | 0.0017306 | 0.00599
-0.7 | 0.00037786 | 0.0016561 | 0.005779
-0.69 | 0.00035677 | 0.0016069 | 0.005585
-0.68 | 0.00034471 | 0.0015521 | 0.005452
-0.67 | 0.00032783 | 0.001492 | 0.005284
-0.66 | 0.00031257 | 0.0014388 | 0.005111
-0.65 | 0.00029666 | 0.0013847 | 0.0049709
-0.64 | 0.00028608 | 0.0013344 | 0.0048109
-0.63 | 0.00027107 | 0.0012701 | 0.0046749
-0.62 | 0.00025985 | 0.0012253 | 0.0045087
-0.61 | 0.00024737 | 0.0011779 | 0.0043393
-0.6 | 0.00023492 | 0.0011285 | 0.0042197
-0.59 | 0.00022366 | 0.0010969 | 0.0040916
-0.58 | 0.00021315 | 0.0010663 | 0.0039529
-0.57 | 0.00020528 | 0.0010176 | 0.0038461
-0.56 | 0.00019591 | 0.000978 | 0.0037078
-0.55 | 0.00018636 | 0.0009444 | 0.0035974
-0.54 | 0.00017699 | 0.000905 | 0.0034945
-0.53 | 0.00016894 | 0.0008758 | 0.0033502
-0.52 | 0.00016213 | 0.0008423 | 0.0032695
-0.51 | 0.00015624 | 0.0008166 | 0.0031916
-0.5 | 0.00015003 | 0.0007962 | 0.0030787
-0.49 | 0.00014464 | 0.0007735 | 0.0030254
-0.48 | 0.00014117 | 0.0007613 | 0.0029693
-0.47 | 0.00013862 | 0.0007493 | 0.0029249
-0.46 | 0.00013865 | 0.0007384 | 0.0029252
-0.45 | 0.00014109 | 0.000748 | 0.0029496
-0.44 | 0.00014608 | 0.0007658 | 0.0030197
-0.43 | 0.00015744 | 0.0008012 | 0.0031404
-0.42 | 0.00017333 | 0.0008616 | 0.0033662
-0.41 | 0.00019821 | 0.0009523 | 0.0036833
-0.4 | 0.00023528 | 0.0010853 | 0.004175
-0.39 | 0.00028747 | 0.0012858 | 0.0049026
-0.38 | 0.00036111 | 0.0015606 | 0.006
-0.37 | 0.00046429 | 0.0019533 | 0.007457
-0.36 | 0.0006383 | 0.0024844 | 0.009483
-0.35 | 0.000846 | 0.0032447 | 0.012493
-0.34 | 0.0011312 | 0.0043009 | 0.016634
-0.33 | 0.0015253 | 0.005831 | 0.02234
-0.32 | 0.0020631 | 0.007788 | 0.030241
-0.31 | 0.0028039 | 0.0106 | 0.041291
-0.3 | 0.0038177 | 0.014375 | 0.056592
-0.29 | 0.0052172 | 0.019725 | 0.07731
-0.28 | 0.007429 | 0.026875 | 0.10586
-0.27 | 0.010164 | 0.036742 | 0.14573
-0.26 | 0.0138 | 0.050194 | 0.19877
-0.25 | 0.018799 | 0.06968 | 0.26921
-0.24 | 0.025521 | 0.09456 | 0.36751
-0.23 | 0.034683 | 0.12786 | 0.49717
-0.22 | 0.047114 | 0.17361 | 0.6702
-0.21 | 0.06555 | 0.2339 | 0.9074
-0.2 | 0.08865 | 0.31426 | 1.2134
-0.19 | 0.11899 | 0.42517 | 1.6187
-0.18 | 0.16103 | 0.5748 | 2.1423
-0.17 | 0.21668 | 0.7614 | 2.8223
-0.16 | 0.2904 | 1.015 | 3.7111
-0.15 | 0.38867 | 1.3436 | 4.7979
-0.14 | 0.51914 | 1.7717 | 6.216
-0.13 | 0.6948 | 2.3274 | 7.916
-0.12 | 0.9188 | 3.0246 | 9.941
-0.11 | 1.2174 | 3.9198 | 12.414
-0.1 | 1.5987 | 5.0375 | 15.229
-0.09 | 2.0988 | 6.443 | 18.665
-0.08 | 2.7186 | 8.162 | 22.487
-0.07 | 3.5047 | 10.225 | 26.848
-0.06 | 4.483 | 12.686 | 31.688
-0.05 | 5.6937 | 15.614 | 37.073
-0.04 | 7.122 | 19.035 | 42.98
-0.03 | 8.851 | 22.868 | 49.321
-0.02 | 10.916 | 27.243 | 56.263
-0.01 | 13.293 | 32.229 | 63.51
0 | 16.039 | 37.671 | 71.4
0.01 | 19.085 | 43.537 | 79.64
0.02 | 22.518 | 49.936 | 88.22
0.03 | 26.281 | 56.872 | 97.27
0.04 | 30.303 | 64.12 | 106.61
0.05 | 34.603 | 71.85 | 116.19
0.06 | 39.081 | 79.97 | 126.17
0.07 | 43.929 | 88.57 | 136.58
0.08 | 48.843 | 97.29 | 147.05
0.09 | 53.849 | 106.47 | 157.84
0.1 | 58.81 | 115.89 | 168.62
0.11 | 63.79 | 125.57 | 179.85
0.12 | 68.86 | 135.65 | 191.28
0.13 | 73.93 | 145.66 | 202.72
0.14 | 78.96 | 156.11 | 214.28
0.15 | 83.83 | 166.5 | 225.87
0.16 | 88.5 | 177.31 | 237.79
0.17 | 92.88 | 187.96 | 249.65
0.18 | 97.13 | 198.88 | 261.61
0.19 | 101.32 | 209.93 | 273.39
0.2 | 105.29 | 221.01 | 285.49
0.21 | 109.33 | 232.3 | 297.67
0.22 | 112.98 | 243.36 | 309.68
0.23 | 116.17 | 254.63 | 321.82
0.24 | 119.19 | 266 | 333.69
0.25 | 122.32 | 277.34 | 345.75
0.26 | 125.25 | 288.64 | 357.78
0.27 | 128.29 | 299.74 | 369.65
0.28 | 130.68 | 310.94 | 381.48
0.29 | 132.9 | 322.12 | 393.28
0.3 | 134.92 | 333.34 | 405.15
0.31 | 137.01 | 344.3 | 416.77
0.32 | 139.22 | 355.28 | 428.26
0.33 | 141.32 | 366.15 | 439.62
0.34 | 142.86 | 376.83 | 451.06
0.35 | 144.14 | 387.5 | 462.19
0.36 | 146.01 | 397.94 | 473.29
0.37 | 147.58 | 408.34 | 484.32
0.38 | 148.93 | 418.41 | 494.88
0.39 | 150.01 | 428.39 | 505.54
0.4 | 150.9 | 438.29 | 516.01
0.41 | 152.5 | 447.78 | 526.25
0.42 | 153.68 | 457.25 | 536.41
0.43 | 154.56 | 466.38 | 546.22
0.44 | 155.12 | 475.3 | 555.96
0.45 | 155.95 | 484.02 | 565.48
0.46 | 157.41 | 492.47 | 574.6
0.47 | 158.19 | 500.59 | 583.5
0.48 | 158.66 | 508.45 | 592.4
0.49 | 159.11 | 516.13 | 601
0.5 | 160.38 | 523.48 | 609.4

## Tranconductance (mS-mm)
VGS (V) | VDS = 0.100 V | VDS = 0.500 V | VDS = 0.900 V
-0.75 | -0.002351 | -0.00711 | -0.018
-0.74 | -0.0022385 | -0.00679 | -0.01935
-0.73 | -0.002059 | -0.00664 | -0.0194
-0.72 | -0.0018185 | -0.00645 | -0.0177
-0.71 | -0.001716 | -0.00677 | -0.0192
-0.7 | -0.001948 | -0.006185 | -0.02025
-0.69 | -0.0016575 | -0.0052 | -0.01635
-0.68 | -0.001447 | -0.005745 | -0.01505
-0.67 | -0.001607 | -0.005665 | -0.01705
-0.66 | -0.0015585 | -0.005365 | -0.015655
-0.65 | -0.0013245 | -0.00522 | -0.015005
-0.64 | -0.0012795 | -0.00573 | -0.0148
-0.63 | -0.0013115 | -0.005455 | -0.01511
-0.62 | -0.001185 | -0.00461 | -0.01678
-0.61 | -0.0012465 | -0.00484 | -0.01445
-0.6 | -0.0011855 | -0.00405 | -0.012385
-0.59 | -0.0010885 | -0.00311 | -0.01334
-0.58 | -0.000919 | -0.003965 | -0.012275
-0.57 | -0.000862 | -0.004415 | -0.012255
-0.56 | -0.000946 | -0.00366 | -0.012435
-0.55 | -0.000946 | -0.00365 | -0.010665
-0.54 | -0.000871 | -0.00343 | -0.01236
-0.53 | -0.000743 | -0.003135 | -0.01125
-0.52 | -0.000635 | -0.00296 | -0.00793
-0.51 | -0.000605 | -0.002305 | -0.00954
-0.5 | -0.00058 | -0.002155 | -0.00831
-0.49 | -0.000443 | -0.001745 | -0.00547
-0.48 | -0.000301 | -0.00121 | -0.005025
-0.47 | -0.000126 | -0.001145 | -0.002205
-0.46 | 0.0001235 | -6.5e-05 | 0.001235
-0.45 | 0.0003715 | 0.00137 | 0.004725
-0.44 | 0.0008175 | 0.00266 | 0.00954
-0.43 | 0.0013625 | 0.00479 | 0.017325
-0.42 | 0.0020385 | 0.007555 | 0.027145
-0.41 | 0.0030975 | 0.011185 | 0.04044
-0.4 | 0.004463 | 0.016675 | 0.060965
-0.39 | 0.0062915 | 0.023765 | 0.09125
-0.38 | 0.008841 | 0.033375 | 0.12772
-0.37 | 0.0138595 | 0.04619 | 0.17415
-0.36 | 0.0190855 | 0.06457 | 0.2518
-0.35 | 0.024645 | 0.090825 | 0.35755
-0.34 | 0.033965 | 0.129315 | 0.49235
-0.33 | 0.046595 | 0.174355 | 0.68035
-0.32 | 0.06393 | 0.23845 | 0.94755
-0.31 | 0.08773 | 0.32935 | 1.31755
-0.3 | 0.120665 | 0.45625 | 1.80095
-0.29 | 0.180565 | 0.625 | 2.4634
-0.28 | 0.24734 | 0.85085 | 3.421
-0.27 | 0.31855 | 1.16595 | 4.6455
-0.26 | 0.43175 | 1.6469 | 6.174
-0.25 | 0.58605 | 2.2183 | 8.437
-0.24 | 0.7942 | 2.909 | 11.398
-0.23 | 1.07965 | 3.9525 | 15.1345
-0.22 | 1.54335 | 5.302 | 20.5115
-0.21 | 2.0768 | 7.0325 | 27.16
-0.2 | 2.672 | 9.5635 | 35.565
-0.19 | 3.619 | 13.027 | 46.445
-0.18 | 4.8845 | 16.8115 | 60.18
-0.17 | 6.4685 | 22.01 | 78.44
-0.16 | 8.5995 | 29.11 | 98.78
-0.15 | 11.437 | 37.835 | 125.245
-0.14 | 15.3065 | 49.19 | 155.905
-0.13 | 19.983 | 62.645 | 186.25
-0.12 | 26.13 | 79.62 | 224.9
-0.11 | 33.995 | 100.645 | 264.4
-0.1 | 44.07 | 126.16 | 312.55
-0.09 | 55.995 | 156.225 | 362.9
-0.08 | 70.295 | 189.1 | 409.15
-0.07 | 88.22 | 226.2 | 460.05
-0.06 | 109.45 | 269.45 | 511.25
-0.05 | 131.95 | 317.45 | 564.6
-0.04 | 157.865 | 362.7 | 612.4
-0.03 | 189.7 | 410.4 | 664.15
-0.02 | 222.1 | 468.05 | 709.45
-0.01 | 256.15 | 521.4 | 756.85
0 | 289.6 | 565.4 | 806.5
0.01 | 323.95 | 613.25 | 841
0.02 | 359.8 | 666.75 | 881.5
0.03 | 389.25 | 709.2 | 919.5
0.04 | 416.1 | 748.9 | 946
0.05 | 438.9 | 792.5 | 978
0.06 | 466.3 | 836 | 1019.5
0.07 | 488.1 | 866 | 1044
0.08 | 496 | 895 | 1063
0.09 | 498.35 | 930 | 1078.5
0.1 | 497.05 | 955 | 1100.5
0.11 | 502.5 | 988 | 1133
0.12 | 507 | 1004.5 | 1143.5
0.13 | 505 | 1023 | 1150
0.14 | 495 | 1042 | 1157.5
0.15 | 477 | 1060 | 1175.5
0.16 | 452.5 | 1073 | 1189
0.17 | 431.5 | 1078.5 | 1191
0.18 | 422 | 1098.5 | 1187
0.19 | 408 | 1106.5 | 1194
0.2 | 400.5 | 1118.5 | 1214
0.21 | 384.5 | 1117.5 | 1209.5
0.22 | 342 | 1116.5 | 1207.5
0.23 | 310.5 | 1132 | 1200.5
0.24 | 307.5 | 1135.5 | 1196.5
0.25 | 303 | 1132 | 1204.5
0.26 | 298.5 | 1120 | 1195
0.27 | 271.5 | 1115 | 1185
0.28 | 230.5 | 1119 | 1181.5
0.29 | 212 | 1120 | 1183.5
0.3 | 205.5 | 1109 | 1174.5
0.31 | 215 | 1097 | 1155.5
0.32 | 215.5 | 1092.5 | 1142.5
0.33 | 182 | 1077.5 | 1140
0.34 | 141 | 1067.5 | 1128.5
0.35 | 157.5 | 1055.5 | 1111.5
0.36 | 172 | 1042 | 1106.5
0.37 | 146 | 1023.5 | 1079.5
0.38 | 121.5 | 1002.5 | 1061
0.39 | 98.5 | 994 | 1056.5
0.4 | 124.5 | 969.5 | 1035.5
0.41 | 139 | 948 | 1020
0.42 | 103 | 930 | 998.5
0.43 | 72 | 902.5 | 977.5
0.44 | 69.5 | 882 | 963
0.45 | 114.5 | 858.5 | 932
0.46 | 112 | 828.5 | 901
0.47 | 62.5 | 799 | 890
0.48 | 46 | 777 | 875
0.49 | 86 | 751.5 | 850
0.5 | 127 | 735 | 840