## IDS-VDS Characteristic (mA-mm)
VGS (V) | VDS = 0.100 V | VDS = 0.500 V | VDS = 0.900 V
-0.75 | 0.00046112 | 0.0018069 | 0.00574
-0.74 | 0.00044335 | 0.0017397 | 0.005553
-0.73 | 0.00042325 | 0.0016812 | 0.005419
-0.72 | 0.00040441 | 0.0016457 | 0.005277
-0.71 | 0.0003868 | 0.0015762 | 0.005119
-0.7 | 0.00036913 | 0.0015267 | 0.0049936
-0.69 | 0.00035358 | 0.0014697 | 0.0048482
-0.68 | 0.00033756 | 0.0014188 | 0.0047076
-0.67 | 0.00032118 | 0.0013712 | 0.0045781
-0.66 | 0.00030815 | 0.0013229 | 0.004421
-0.65 | 0.00029394 | 0.0012765 | 0.0042966
-0.64 | 0.00028052 | 0.0012303 | 0.0041734
-0.63 | 0.00026849 | 0.0011767 | 0.0040385
-0.62 | 0.00025669 | 0.0011488 | 0.0039259
-0.61 | 0.00024625 | 0.0010996 | 0.003806
-0.6 | 0.00023509 | 0.0010653 | 0.0036943
-0.59 | 0.00022432 | 0.0010224 | 0.0035846
-0.58 | 0.00021313 | 0.0009882 | 0.0034927
-0.57 | 0.00020488 | 0.0009579 | 0.0033824
-0.56 | 0.00019603 | 0.0009215 | 0.0032669
-0.55 | 0.00018612 | 0.0008949 | 0.0031658
-0.54 | 0.00017839 | 0.0008597 | 0.003071
-0.53 | 0.00016979 | 0.0008301 | 0.0029778
-0.52 | 0.00016358 | 0.0008074 | 0.0029014
-0.51 | 0.00015691 | 0.0007814 | 0.0028276
-0.5 | 0.00015204 | 0.0007646 | 0.0027628
-0.49 | 0.00014661 | 0.0007491 | 0.0027024
-0.48 | 0.00014368 | 0.0007336 | 0.0026624
-0.47 | 0.00014122 | 0.0007258 | 0.0026477
-0.46 | 0.00014316 | 0.0007276 | 0.0026732
-0.45 | 0.00014624 | 0.0007352 | 0.0027107
-0.44 | 0.00015192 | 0.0007651 | 0.0028131
-0.43 | 0.00016351 | 0.0008037 | 0.0029653
-0.42 | 0.00018209 | 0.0008699 | 0.0032169
-0.41 | 0.00020903 | 0.0009709 | 0.0035829
-0.4 | 0.00024831 | 0.0011247 | 0.0041438
-0.39 | 0.00030412 | 0.0013374 | 0.0049592
-0.38 | 0.00038372 | 0.0016422 | 0.006162
-0.37 | 0.00049455 | 0.0020597 | 0.007728
-0.36 | 0.0006827 | 0.0026439 | 0.009991
-0.35 | 0.0009054 | 0.0034503 | 0.013114
-0.34 | 0.0012108 | 0.0045958 | 0.017618
-0.33 | 0.0016297 | 0.006281 | 0.023851
-0.32 | 0.0021986 | 0.008425 | 0.032264
-0.31 | 0.0029829 | 0.011398 | 0.043927
-0.3 | 0.0040546 | 0.015436 | 0.06049
-0.29 | 0.0055221 | 0.021109 | 0.08254
-0.28 | 0.007829 | 0.02887 | 0.11278
-0.27 | 0.010686 | 0.039464 | 0.15416
-0.26 | 0.014475 | 0.053705 | 0.21021
-0.25 | 0.019668 | 0.07417 | 0.28579
-0.24 | 0.026639 | 0.10036 | 0.38664
-0.23 | 0.036185 | 0.13628 | 0.52009
-0.22 | 0.049075 | 0.18294 | 0.7057
-0.21 | 0.06812 | 0.24642 | 0.948
-0.2 | 0.09205 | 0.3328 | 1.2665
-0.19 | 0.1235 | 0.44614 | 1.6852
-0.18 | 0.16703 | 0.6019 | 2.2402
-0.17 | 0.22408 | 0.7997 | 2.9407
-0.16 | 0.29999 | 1.0643 | 3.8327
-0.15 | 0.40219 | 1.4003 | 4.965
-0.14 | 0.53429 | 1.8483 | 6.431
-0.13 | 0.714 | 2.4193 | 8.133
-0.12 | 0.9449 | 3.1503 | 10.235
-0.11 | 1.246 | 4.0734 | 12.757
-0.1 | 1.6357 | 5.2137 | 15.697
-0.09 | 2.1429 | 6.663 | 19.154
-0.08 | 2.7798 | 8.406 | 23.023
-0.07 | 3.5735 | 10.515 | 27.479
-0.06 | 4.5617 | 13.009 | 32.412
-0.05 | 5.783 | 16.007 | 37.889
-0.04 | 7.252 | 19.436 | 43.883
-0.03 | 8.995 | 23.354 | 50.407
-0.02 | 11.076 | 27.87 | 57.32
-0.01 | 13.446 | 32.708 | 64.76
0 | 16.227 | 38.299 | 72.81
0.01 | 19.306 | 44.296 | 81.09
0.02 | 22.714 | 50.752 | 89.74
0.03 | 26.514 | 57.6 | 99.02
0.04 | 30.582 | 65.1 | 108.37
0.05 | 34.919 | 72.86 | 118.27
0.06 | 39.474 | 81.07 | 128.31
0.07 | 44.295 | 89.74 | 138.79
0.08 | 49.201 | 98.68 | 149.33
0.09 | 54.265 | 107.73 | 160.18
0.1 | 59.16 | 117.27 | 171.24
0.11 | 64.32 | 127.01 | 182.5
0.12 | 69.58 | 137.13 | 193.94
0.13 | 74.62 | 147.36 | 205.48
0.14 | 79.61 | 157.57 | 217.17
0.15 | 84.38 | 168.22 | 228.95
0.16 | 89.05 | 179.1 | 240.93
0.17 | 93.61 | 189.98 | 252.92
0.18 | 98.05 | 201.02 | 264.74
0.19 | 102.24 | 211.92 | 276.91
0.2 | 106.31 | 223.18 | 288.93
0.21 | 110.03 | 234.44 | 301.14
0.22 | 113.58 | 245.72 | 313.27
0.23 | 116.99 | 257.02 | 325.29
0.24 | 120.37 | 268.38 | 337.39
0.25 | 123.5 | 279.83 | 349.54
0.26 | 126.35 | 291.16 | 361.52
0.27 | 128.98 | 302.46 | 373.34
0.28 | 131.46 | 313.57 | 385.24
0.29 | 133.99 | 324.84 | 397.17
0.3 | 136.27 | 336.16 | 408.98
0.31 | 138.37 | 347.18 | 420.69
0.32 | 140.35 | 358.16 | 432.07
0.33 | 142.06 | 369.01 | 443.55
0.34 | 143.92 | 379.87 | 454.93
0.35 | 145.53 | 390.47 | 465.99
0.36 | 147.09 | 400.92 | 477.07
0.37 | 148.54 | 411.27 | 487.94
0.38 | 149.81 | 421.42 | 498.7
0.39 | 151.12 | 431.42 | 509.21
0.4 | 152.45 | 441.16 | 519.48
0.41 | 153.54 | 450.66 | 529.58
0.42 | 154.55 | 460.03 | 539.74
0.43 | 155.71 | 469.17 | 549.61
0.44 | 156.58 | 478.14 | 559.2
0.45 | 157.53 | 486.71 | 568.65
0.46 | 158.35 | 495.17 | 577.4
0.47 | 158.91 | 503.18 | 586.6
0.48 | 159.94 | 511.09 | 595.1
0.49 | 160.71 | 518.67 | 603.9
0.5 | 161.32 | 525.93 | 612.2

## Tranconductance (mS-mm)
VGS (V) | VDS = 0.100 V | VDS = 0.500 V | VDS = 0.900 V
-0.75 | -0.001777 | -0.00672 | -0.0187
-0.74 | -0.0018935 | -0.006285 | -0.01605
-0.73 | -0.001947 | -0.0047 | -0.0138
-0.72 | -0.0018225 | -0.00525 | -0.015
-0.71 | -0.001764 | -0.00595 | -0.01417
-0.7 | -0.001661 | -0.005325 | -0.01354
-0.69 | -0.0015785 | -0.005395 | -0.0143
-0.68 | -0.00162 | -0.004925 | -0.013505
-0.67 | -0.0014705 | -0.004795 | -0.01433
-0.66 | -0.001362 | -0.004735 | -0.014075
-0.65 | -0.0013815 | -0.00463 | -0.01238
-0.64 | -0.0012725 | -0.00499 | -0.012905
-0.63 | -0.0011915 | -0.004075 | -0.012375
-0.62 | -0.001112 | -0.003855 | -0.011625
-0.61 | -0.00108 | -0.004175 | -0.01158
-0.6 | -0.0010965 | -0.00386 | -0.01107
-0.59 | -0.001098 | -0.003855 | -0.01008
-0.58 | -0.000972 | -0.003225 | -0.01011
-0.57 | -0.000855 | -0.003335 | -0.01129
-0.56 | -0.000938 | -0.00315 | -0.01083
-0.55 | -0.000882 | -0.00309 | -0.009795
-0.54 | -0.0008165 | -0.00324 | -0.0094
-0.53 | -0.0007405 | -0.002615 | -0.00848
-0.52 | -0.000644 | -0.002435 | -0.00751
-0.51 | -0.000577 | -0.00214 | -0.00693
-0.5 | -0.000515 | -0.001615 | -0.00626
-0.49 | -0.000418 | -0.00155 | -0.00502
-0.48 | -0.0002695 | -0.001165 | -0.002735
-0.47 | -2.6e-05 | -0.0003 | 0.00054
-0.46 | 0.000251 | 0.00047 | 0.00315
-0.45 | 0.000438 | 0.001875 | 0.006995
-0.44 | 0.0008635 | 0.003425 | 0.01273
-0.43 | 0.0015085 | 0.00524 | 0.02019
-0.42 | 0.002276 | 0.00836 | 0.03088
-0.41 | 0.003311 | 0.01274 | 0.046345
-0.4 | 0.0047545 | 0.018325 | 0.068815
-0.39 | 0.0067705 | 0.025875 | 0.10091
-0.38 | 0.0095215 | 0.036115 | 0.13844
-0.37 | 0.014949 | 0.050085 | 0.19145
-0.36 | 0.0205425 | 0.06953 | 0.2693
-0.35 | 0.026405 | 0.097595 | 0.38135
-0.34 | 0.036215 | 0.141535 | 0.53685
-0.33 | 0.04939 | 0.19146 | 0.7323
-0.32 | 0.06766 | 0.25585 | 1.0038
-0.31 | 0.0928 | 0.35055 | 1.4113
-0.3 | 0.12696 | 0.48555 | 1.93065
-0.29 | 0.18872 | 0.6717 | 2.6145
-0.28 | 0.258195 | 0.91775 | 3.581
-0.27 | 0.3323 | 1.24175 | 4.8715
-0.26 | 0.4491 | 1.7353 | 6.5815
-0.25 | 0.6082 | 2.33275 | 8.8215
-0.24 | 0.82585 | 3.1055 | 11.715
-0.23 | 1.1218 | 4.129 | 15.953
-0.22 | 1.59675 | 5.507 | 21.3955
-0.21 | 2.14875 | 7.493 | 28.04
-0.2 | 2.769 | 9.986 | 36.86
-0.19 | 3.749 | 13.455 | 48.685
-0.18 | 5.029 | 17.678 | 62.775
-0.17 | 6.648 | 23.12 | 79.625
-0.16 | 8.9055 | 30.03 | 101.215
-0.15 | 11.715 | 39.2 | 129.915
-0.14 | 15.5905 | 50.95 | 158.4
-0.13 | 20.5305 | 65.1 | 190.2
-0.12 | 26.6 | 82.705 | 231.2
-0.11 | 34.54 | 103.17 | 273.1
-0.1 | 44.845 | 129.48 | 319.85
-0.09 | 57.205 | 159.615 | 366.3
-0.08 | 71.53 | 192.6 | 416.25
-0.07 | 89.095 | 230.15 | 469.45
-0.06 | 110.475 | 274.6 | 520.5
-0.05 | 134.515 | 321.35 | 573.55
-0.04 | 160.6 | 367.35 | 625.9
-0.03 | 191.2 | 421.7 | 671.85
-0.02 | 222.55 | 467.7 | 717.65
-0.01 | 257.55 | 521.45 | 774.5
0 | 293 | 579.4 | 816.5
0.01 | 324.35 | 622.65 | 846.5
0.02 | 360.4 | 665.2 | 896.5
0.03 | 393.4 | 717.4 | 931.5
0.04 | 420.25 | 763 | 962.5
0.05 | 444.6 | 798.5 | 997
0.06 | 468.8 | 844 | 1026
0.07 | 486.35 | 880.5 | 1051
0.08 | 498.5 | 899.5 | 1069.5
0.09 | 497.95 | 929.5 | 1095.5
0.1 | 502.75 | 964 | 1116
0.11 | 521 | 993 | 1135
0.12 | 515 | 1017.5 | 1149
0.13 | 501.5 | 1022 | 1161.5
0.14 | 488 | 1043 | 1173.5
0.15 | 472 | 1076.5 | 1188
0.16 | 461.5 | 1088 | 1198.5
0.17 | 450 | 1096 | 1190.5
0.18 | 431.5 | 1097 | 1199.5
0.19 | 413 | 1108 | 1209.5
0.2 | 389.5 | 1126 | 1211.5
0.21 | 363.5 | 1127 | 1217
0.22 | 348 | 1129 | 1207.5
0.23 | 339.5 | 1133 | 1206
0.24 | 325.5 | 1140.5 | 1212.5
0.25 | 299 | 1139 | 1206.5
0.26 | 274 | 1131.5 | 1190
0.27 | 255.5 | 1120.5 | 1186
0.28 | 250.5 | 1119 | 1191.5
0.29 | 240.5 | 1129.5 | 1187
0.3 | 219 | 1117 | 1176
0.31 | 204 | 1100 | 1154.5
0.32 | 184.5 | 1091.5 | 1143
0.33 | 178.5 | 1085.5 | 1143
0.34 | 173.5 | 1073 | 1122
0.35 | 158.5 | 1052.5 | 1107
0.36 | 150.5 | 1040 | 1097.5
0.37 | 136 | 1025 | 1081.5
0.38 | 129 | 1007.5 | 1063.5
0.39 | 132 | 987 | 1039
0.4 | 121 | 962 | 1018.5
0.41 | 105 | 943.5 | 1013
0.42 | 108.5 | 925.5 | 1001.5
0.43 | 101.5 | 905.5 | 973
0.44 | 91 | 877 | 952
0.45 | 88.5 | 851.5 | 910
0.46 | 69 | 823.5 | 897.5
0.47 | 79.5 | 796 | 885
0.48 | 90 | 774.5 | 865
0.49 | 69 | 742 | 855
0.5 | 61 | 726 | 830