## IDS-VDS Characteristic (mA-mm)
VGS (V) | VDS = 0.100 V | VDS = 0.500 V | VDS = 0.900 V
-0.75 | 0.00043026 | 0.0016469 | 0.005356
-0.74 | 0.00041339 | 0.00161 | 0.005183
-0.73 | 0.00039558 | 0.0015556 | 0.005041
-0.72 | 0.00037847 | 0.0015083 | 0.004884
-0.71 | 0.00036124 | 0.001449 | 0.0047452
-0.7 | 0.00034496 | 0.001409 | 0.0046209
-0.69 | 0.00032977 | 0.0013486 | 0.0044577
-0.68 | 0.000316 | 0.0013172 | 0.0043152
-0.67 | 0.00030159 | 0.0012608 | 0.004194
-0.66 | 0.00028873 | 0.0012244 | 0.0040767
-0.65 | 0.00027647 | 0.0011833 | 0.0039888
-0.64 | 0.00026345 | 0.001135 | 0.0038656
-0.63 | 0.00025219 | 0.0010937 | 0.0037481
-0.62 | 0.00024203 | 0.0010571 | 0.003632
-0.61 | 0.00023007 | 0.0010248 | 0.0035147
-0.6 | 0.00022157 | 0.0009784 | 0.0034243
-0.59 | 0.00021017 | 0.0009481 | 0.0032986
-0.58 | 0.00020095 | 0.0009146 | 0.0032055
-0.57 | 0.00019112 | 0.0008779 | 0.0030998
-0.56 | 0.00018385 | 0.0008543 | 0.0030031
-0.55 | 0.00017389 | 0.0008223 | 0.0029099
-0.54 | 0.00016709 | 0.0007945 | 0.0028393
-0.53 | 0.00016113 | 0.0007753 | 0.0027582
-0.52 | 0.00015572 | 0.0007469 | 0.0026988
-0.51 | 0.00014985 | 0.0007245 | 0.0026239
-0.5 | 0.00014331 | 0.0007129 | 0.0025639
-0.49 | 0.00013927 | 0.0007005 | 0.0025277
-0.48 | 0.00013763 | 0.0006859 | 0.0024892
-0.47 | 0.00013696 | 0.0006806 | 0.0025119
-0.46 | 0.00013935 | 0.0006943 | 0.0025278
-0.45 | 0.00014493 | 0.0007132 | 0.0025933
-0.44 | 0.00015268 | 0.0007449 | 0.0027213
-0.43 | 0.00016646 | 0.0008009 | 0.0029283
-0.42 | 0.00018819 | 0.0008764 | 0.0032293
-0.41 | 0.00022092 | 0.0009947 | 0.0036966
-0.4 | 0.00026465 | 0.0011735 | 0.0043517
-0.39 | 0.00032962 | 0.0014225 | 0.0053088
-0.38 | 0.00041938 | 0.001767 | 0.006717
-0.37 | 0.00054458 | 0.0022403 | 0.00856
-0.36 | 0.0007566 | 0.0029089 | 0.011181
-0.35 | 0.0010029 | 0.003828 | 0.014833
-0.34 | 0.001345 | 0.0051325 | 0.01996
-0.33 | 0.0018089 | 0.007026 | 0.026979
-0.32 | 0.0024384 | 0.009478 | 0.036779
-0.31 | 0.0033172 | 0.012807 | 0.049954
-0.3 | 0.0045089 | 0.017415 | 0.06882
-0.29 | 0.006363 | 0.023742 | 0.094
-0.28 | 0.008621 | 0.032301 | 0.12855
-0.27 | 0.011758 | 0.04407 | 0.17518
-0.26 | 0.01594 | 0.06108 | 0.23835
-0.25 | 0.021632 | 0.08258 | 0.32269
-0.24 | 0.029226 | 0.11134 | 0.43629
-0.23 | 0.039776 | 0.15145 | 0.5894
-0.22 | 0.053785 | 0.20342 | 0.7939
-0.21 | 0.07439 | 0.27485 | 1.0529
-0.2 | 0.10015 | 0.36831 | 1.408
-0.19 | 0.1348 | 0.49334 | 1.8685
-0.18 | 0.18147 | 0.6599 | 2.4611
-0.17 | 0.24311 | 0.8793 | 3.24
-0.16 | 0.3243 | 1.1616 | 4.2051
-0.15 | 0.43268 | 1.5284 | 5.4119
-0.14 | 0.577 | 2.01 | 6.963
-0.13 | 0.7647 | 2.6241 | 8.769
-0.12 | 1.0094 | 3.3956 | 10.953
-0.11 | 1.329 | 4.3675 | 13.605
-0.1 | 1.7359 | 5.5966 | 16.649
-0.09 | 2.2706 | 7.098 | 20.244
-0.08 | 2.9316 | 8.929 | 24.212
-0.07 | 3.7586 | 11.146 | 28.77
-0.06 | 4.7987 | 13.726 | 33.821
-0.05 | 6.033 | 16.816 | 39.362
-0.04 | 7.553 | 20.362 | 45.489
-0.03 | 9.368 | 24.343 | 52.02
-0.02 | 11.472 | 28.965 | 59.16
-0.01 | 13.921 | 33.948 | 66.78
0 | 16.751 | 39.564 | 74.86
0.01 | 19.893 | 45.728 | 83.21
0.02 | 23.346 | 52.235 | 92
0.03 | 27.188 | 59.17 | 101.12
0.04 | 31.24 | 66.7 | 110.68
0.05 | 35.621 | 74.36 | 120.47
0.06 | 40.208 | 82.71 | 130.6
0.07 | 45.061 | 91.4 | 140.98
0.08 | 49.999 | 100.26 | 151.64
0.09 | 55.01 | 109.49 | 162.57
0.1 | 59.91 | 118.91 | 173.65
0.11 | 65.08 | 128.67 | 184.91
0.12 | 70.21 | 138.88 | 196.22
0.13 | 75.2 | 149.04 | 207.87
0.14 | 80.11 | 159.27 | 219.6
0.15 | 84.87 | 169.87 | 231.32
0.16 | 89.67 | 180.72 | 243.33
0.17 | 94.23 | 191.46 | 255.09
0.18 | 98.55 | 202.52 | 267.09
0.19 | 102.64 | 213.36 | 279.1
0.2 | 106.61 | 224.66 | 291.14
0.21 | 110.34 | 235.91 | 303.32
0.22 | 113.92 | 247.13 | 315.39
0.23 | 117.47 | 258.58 | 327.43
0.24 | 120.51 | 269.73 | 339.44
0.25 | 123.6 | 281.22 | 351.59
0.26 | 126.31 | 292.51 | 363.37
0.27 | 129 | 303.65 | 375.37
0.28 | 131.6 | 314.83 | 387.19
0.29 | 134.13 | 325.99 | 398.88
0.3 | 136.31 | 337.27 | 410.85
0.31 | 138.31 | 348.29 | 422.23
0.32 | 140.13 | 359.25 | 433.83
0.33 | 142.1 | 369.97 | 445.29
0.34 | 144.05 | 380.72 | 456.44
0.35 | 145.58 | 391.38 | 467.63
0.36 | 146.91 | 401.76 | 478.48
0.37 | 148.29 | 412.15 | 489.54
0.38 | 149.62 | 422.19 | 500.25
0.39 | 151.26 | 432.1 | 510.69
0.4 | 152.16 | 441.84 | 520.79
0.41 | 153.2 | 451.33 | 531.09
0.42 | 154.28 | 460.62 | 541.11
0.43 | 155.4 | 469.67 | 550.85
0.44 | 156.33 | 478.57 | 560.5
0.45 | 157.15 | 487.14 | 569.68
0.46 | 157.86 | 495.53 | 578.8
0.47 | 158.74 | 503.41 | 588
0.48 | 159.84 | 511.25 | 596.5
0.49 | 160.36 | 518.77 | 604.7
0.5 | 160.83 | 525.98 | 613.3

## Tranconductance (mS-mm)
VGS (V) | VDS = 0.100 V | VDS = 0.500 V | VDS = 0.900 V
-0.75 | -0.001687 | -0.00369 | -0.0173
-0.74 | -0.001734 | -0.004565 | -0.01575
-0.73 | -0.001746 | -0.005085 | -0.01495
-0.72 | -0.001717 | -0.00533 | -0.01479
-0.71 | -0.0016755 | -0.004965 | -0.013155
-0.7 | -0.0015735 | -0.00502 | -0.014375
-0.69 | -0.001448 | -0.00459 | -0.015285
-0.68 | -0.001409 | -0.00439 | -0.013185
-0.67 | -0.0013635 | -0.00464 | -0.011925
-0.66 | -0.001256 | -0.003875 | -0.01026
-0.65 | -0.001264 | -0.00447 | -0.010555
-0.64 | -0.001214 | -0.00448 | -0.012035
-0.63 | -0.001071 | -0.003895 | -0.01168
-0.62 | -0.001106 | -0.003445 | -0.01167
-0.61 | -0.001023 | -0.003935 | -0.010385
-0.6 | -0.000995 | -0.003835 | -0.010805
-0.59 | -0.001031 | -0.00319 | -0.01094
-0.58 | -0.0009525 | -0.00351 | -0.00994
-0.57 | -0.000855 | -0.003015 | -0.01012
-0.56 | -0.0008615 | -0.00278 | -0.009495
-0.55 | -0.000838 | -0.00299 | -0.00819
-0.54 | -0.000638 | -0.00235 | -0.007585
-0.53 | -0.0005685 | -0.00238 | -0.007025
-0.52 | -0.000564 | -0.00254 | -0.006715
-0.51 | -0.0006205 | -0.0017 | -0.006745
-0.5 | -0.000529 | -0.0012 | -0.00481
-0.49 | -0.000284 | -0.00135 | -0.003735
-0.48 | -0.0001155 | -0.000995 | -0.00079
-0.47 | 8.6e-05 | 0.00042 | 0.00193
-0.46 | 0.0003985 | 0.00163 | 0.00407
-0.45 | 0.0006665 | 0.00253 | 0.009675
-0.44 | 0.0010765 | 0.004385 | 0.01675
-0.43 | 0.0017755 | 0.006575 | 0.0254
-0.42 | 0.002723 | 0.00969 | 0.038415
-0.41 | 0.003823 | 0.014855 | 0.05612
-0.4 | 0.005435 | 0.02139 | 0.08061
-0.39 | 0.0077365 | 0.029675 | 0.118265
-0.38 | 0.010748 | 0.04089 | 0.16256
-0.37 | 0.016861 | 0.057095 | 0.2232
-0.36 | 0.022916 | 0.079385 | 0.31365
-0.35 | 0.02942 | 0.11118 | 0.43895
-0.34 | 0.0403 | 0.1599 | 0.6073
-0.33 | 0.05467 | 0.217275 | 0.84095
-0.32 | 0.075415 | 0.28905 | 1.14875
-0.31 | 0.103525 | 0.39685 | 1.60205
-0.3 | 0.15229 | 0.54675 | 2.2023
-0.29 | 0.205605 | 0.7443 | 2.9865
-0.28 | 0.26975 | 1.0164 | 4.059
-0.27 | 0.36595 | 1.43895 | 5.49
-0.26 | 0.4937 | 1.9255 | 7.3755
-0.25 | 0.6643 | 2.513 | 9.897
-0.24 | 0.9072 | 3.4435 | 13.3355
-0.23 | 1.22795 | 4.604 | 17.8805
-0.22 | 1.7307 | 6.17 | 23.175
-0.21 | 2.31825 | 8.2445 | 30.705
-0.2 | 3.0205 | 10.9245 | 40.78
-0.19 | 4.066 | 14.5795 | 52.655
-0.18 | 5.4155 | 19.298 | 68.575
-0.17 | 7.1415 | 25.085 | 87.2
-0.16 | 9.4785 | 32.455 | 108.595
-0.15 | 12.635 | 42.42 | 137.895
-0.14 | 16.601 | 54.785 | 167.855
-0.13 | 21.62 | 69.28 | 199.5
-0.12 | 28.215 | 87.17 | 241.8
-0.11 | 36.325 | 110.05 | 284.8
-0.1 | 47.08 | 136.525 | 331.95
-0.09 | 59.785 | 166.62 | 378.15
-0.08 | 74.4 | 202.4 | 426.3
-0.07 | 93.355 | 239.85 | 480.45
-0.06 | 113.72 | 283.5 | 529.6
-0.05 | 137.715 | 331.8 | 583.4
-0.04 | 166.75 | 376.35 | 632.9
-0.03 | 195.95 | 430.15 | 683.55
-0.02 | 227.65 | 480.25 | 738
-0.01 | 263.95 | 529.95 | 785
0 | 298.6 | 589 | 821.5
0.01 | 329.75 | 633.55 | 857
0.02 | 364.75 | 672.1 | 895.5
0.03 | 394.7 | 723.25 | 934
0.04 | 421.65 | 759.5 | 967.5
0.05 | 448.4 | 800.5 | 996
0.06 | 472 | 852 | 1025.5
0.07 | 489.55 | 877.5 | 1052
0.08 | 497.45 | 904.5 | 1079.5
0.09 | 495.55 | 932.5 | 1100.5
0.1 | 503.5 | 959 | 1117
0.11 | 515 | 998.5 | 1128.5
0.12 | 506 | 1018.5 | 1148
0.13 | 495 | 1019.5 | 1169
0.14 | 483.5 | 1041.5 | 1172.5
0.15 | 478 | 1072.5 | 1186.5
0.16 | 468 | 1079.5 | 1188.5
0.17 | 444 | 1090 | 1188
0.18 | 420.5 | 1095 | 1200.5
0.19 | 403 | 1107 | 1202.5
0.2 | 385 | 1127.5 | 1211
0.21 | 365.5 | 1123.5 | 1212.5
0.22 | 356.5 | 1133.5 | 1205.5
0.23 | 329.5 | 1130 | 1202.5
0.24 | 306.5 | 1132 | 1208
0.25 | 290 | 1139 | 1196.5
0.26 | 270 | 1121.5 | 1189
0.27 | 264.5 | 1116 | 1191
0.28 | 256.5 | 1117 | 1175.5
0.29 | 235.5 | 1122 | 1183
0.3 | 209 | 1115 | 1167.5
0.31 | 191 | 1099 | 1149
0.32 | 189.5 | 1084 | 1153
0.33 | 196 | 1073.5 | 1130.5
0.34 | 174 | 1070.5 | 1117
0.35 | 143 | 1052 | 1102
0.36 | 135.5 | 1038.5 | 1095.5
0.37 | 135.5 | 1021.5 | 1088.5
0.38 | 148.5 | 997.5 | 1057.5
0.39 | 127 | 982.5 | 1027
0.4 | 97 | 961.5 | 1020
0.41 | 106 | 939 | 1016
0.42 | 110 | 917 | 988
0.43 | 102.5 | 897.5 | 969.5
0.44 | 87.5 | 873.5 | 941.5
0.45 | 76.5 | 848 | 915
0.46 | 79.5 | 813.5 | 916
0.47 | 99 | 786 | 885
0.48 | 81 | 768 | 835
0.49 | 49.5 | 736.5 | 840
0.5 | 47 | 721 | 860